## ClearGlass
Optical Constants and Bulk Optical Properties of Soda Lime Silica Glasses for Windows M. Rubin
M. Rubin, Solar Energy Materials 12 (1985) 275-288
| Clear Glass |  |  | Clear Glass
wavelength (microns) | n | k | wavelength (microns) | n predicted
0.31 | 1.554 | 4.996e-05 | 0.31 | 1.553923
0.32 | 1.551 | 1.375e-05 | 0.32 | 1.551367
0.33 | 1.549 | 6.281e-06 | 0.33 | 1.549037
0.34 | 1.547 | 2.713e-06 | 0.34 | 1.546907
0.35 | 1.545 | 1.118e-06 | 0.35 | 1.544955
0.36 | 1.543 | 5.419e-07 | 0.36 | 1.54316
0.37 | 1.542 | 4.061e-07 | 0.37 | 1.541507
0.38 | 1.54 | 5.936e-07 | 0.38 | 1.53998
0.39 | 1.539 | 2.828e-07 | 0.39 | 1.538567
0.4 | 1.537 | 2.047e-07 | 0.4 | 1.53725546
0.41 | 1.536 | 2.182e-07 | 0.41 | 1.536037
0.42 | 1.535 | 2.279e-07 | 0.42 | 1.534901
0.43 | 1.534 | 2.397e-07 | 0.43 | 1.533842
0.44 | 1.533 | 2.342e-07 | 0.44 | 1.532851
0.45 | 1.532 | 1.925e-07 | 0.45 | 1.531924
0.46 | 1.531 | 1.669e-07 | 0.46 | 1.531053
0.47 | 1.53 | 1.7e-07 | 0.47 | 1.530236
0.48 | 1.529 | 1.683e-07 | 0.48 | 1.529466
0.49 | 1.529 | 1.554e-07 | 0.49 | 1.528741
0.5 | 1.528 | 1.492e-07 | 0.5 | 1.52805575
0.51 | 1.527 | 1.499e-07 | 0.51 | 1.527408
0.52 | 1.527 | 1.582e-07 | 0.52 | 1.526795
0.53 | 1.526 | 1.769e-07 | 0.53 | 1.526214
0.54 | 1.526 | 1.988e-07 | 0.54 | 1.525663
0.55 | 1.525 | 2.2e-07 | 0.55 | 1.525139
0.56 | 1.525 | 2.529e-07 | 0.56 | 1.52464
0.57 | 1.524 | 3.051e-07 | 0.57 | 1.524165
0.58 | 1.524 | 3.563e-07 | 0.58 | 1.523712
0.59 | 1.523 | 4.003e-07 | 0.59 | 1.523279
0.6 | 1.523 | 4.548e-07 | 0.6 | 1.522865
0.61 | 1.522 | 5.217e-07 | 0.61 | 1.522468
0.62 | 1.522 | 5.972e-07 | 0.62 | 1.522089
0.63 | 1.522 | 6.913e-07 | 0.63 | 1.521725
0.64 | 1.521 | 7.754e-07 | 0.64 | 1.521375
0.65 | 1.521 | 8.371e-07 | 0.65 | 1.521039
0.66 | 1.521 | 9.108e-07 | 0.66 | 1.520715
0.67 | 1.52 | 1.009e-06 | 0.67 | 1.520403
0.68 | 1.52 | 1.097e-06 | 0.68 | 1.520103
0.69 | 1.52 | 1.159e-06 | 0.69 | 1.519813
0.7 | 1.52 | 1.234e-06 | 0.7 | 1.519533
0.71 | 1.519 | 1.349e-06 | 0.71 | 1.519262
0.72 | 1.519 | 1.466e-06 | 0.72 | 1.519
0.73 | 1.519 | 1.585e-06 | 0.73 | 1.518746
0.74 | 1.519 | 1.706e-06 | 0.74 | 1.5185
0.75 | 1.518 | 1.83e-06 | 0.75 | 1.518261
0.76 | 1.518 | 1.956e-06 | 0.76 | 1.518029
0.77 | 1.518 | 2.085e-06 | 0.77 | 1.517804
0.78 | 1.518 | 2.214e-06 | 0.78 | 1.517584
0.79 | 1.517 | 2.345e-06 | 0.79 | 1.517371
0.8 | 1.517 | 2.477e-06 | 0.8 | 1.517162465
0.81 | 1.517 | 2.617e-06 | 0.81 | 1.51696
0.82 | 1.517 | 2.755e-06 | 0.82 | 1.516761
0.83 | 1.517 | 2.89e-06 | 0.83 | 1.516568
0.84 | 1.516 | 3.022e-06 | 0.84 | 1.516379
0.85 | 1.516 | 3.15e-06 | 0.85 | 1.516194
0.86 | 1.516 | 3.274e-06 | 0.86 | 1.516013
0.87 | 1.516 | 3.394e-06 | 0.87 | 1.515836
0.88 | 1.516 | 3.51e-06 | 0.88 | 1.515662
0.89 | 1.515 | 3.621e-06 | 0.89 | 1.515492
0.9 | 1.515 | 3.727e-06 | 0.9 | 1.515324
0.91 | 1.515 | 3.817e-06 | 0.91 | 1.51516
0.92 | 1.515 | 3.906e-06 | 0.92 | 1.514999
0.93 | 1.515 | 3.995e-06 | 0.93 | 1.51484
0.94 | 1.515 | 4.083e-06 | 0.94 | 1.514684
0.95 | 1.515 | 4.17e-06 | 0.95 | 1.51453
0.96 | 1.514 | 4.261e-06 | 0.96 | 1.514378
0.97 | 1.514 | 4.349e-06 | 0.97 | 1.514229
0.98 | 1.514 | 4.433e-06 | 0.98 | 1.514082
0.99 | 1.514 | 4.514e-06 | 0.99 | 1.513937
1 | 1.514 | 4.591e-06 | 1 | 1.513793
1.1 | 1.512 | 5.111e-06 | 1.1 | 1.51244
1.2 | 1.511 | 5.374e-06 | 1.2 | 1.511188
1.3 | 1.51 | 5.353e-06 | 1.3 | 1.509989
1.4 | 1.509 | 4.939e-06 | 1.4 | 1.50881
1.5 | 1.508 | 4.234e-06 | 1.5 | 1.507631
1.6 | 1.506 | 3.675e-06 | 1.6 | 1.506435
1.7 | 1.505 | 3.656e-06 | 1.7 | 1.505213
1.8 | 1.504 | 3.92e-06 | 1.8 | 1.503955
1.9 | 1.503 | 4.19e-06 | 1.9 | 1.502657
2 | 1.501 | 4.423e-06 | 2 | 1.5013145
2.1 | 1.5 | 4.476e-06 | 2.1 | 1.499923
2.2 | 1.498 | 5.373e-06 | 2.2 | 1.498481
2.3 | 1.497 | 5.082e-06 | 2.3 | 1.496985
2.4 | 1.495 | 5.372e-06 | 2.4 | 1.495434
2.5 | 1.494 | 6.324e-06 | 2.5 | 1.49382767
2.6 | 1.492 | 6.883e-06 | 2.6 | 1.492164
2.7 | 1.49 | 1.02e-05 | 2.7 | 1.490441
2.8 | 1.489 | 6.495e-05 | 2.8 | 1.48866
2.9 | 1.487 | 7.931e-05 | 2.9 | 1.48682
3 | 1.485 | 7.432e-05 | 3 | 1.484919
3.1 | 1.483 | 7.424e-05 | 3.1 | 1.482958
3.2 | 1.481 | 8.187e-05 | 3.2 | 1.480936
3.3 | 1.479 | 9.341e-05 | 3.3 | 1.478853
3.4 | 1.477 | 9.958e-05 | 3.4 | 1.476709
3.5 | 1.474 | 0.0001065 | 3.5 | 1.474503
3.6 | 1.472 | 0.0001073 | 3.6 | 1.472235
3.7 | 1.47 | 0.0001049 | 3.7 | 1.469906
3.8 | 1.468 | 0.0001029 | 3.8 | 1.467514
3.9 | 1.465 | 0.0001033 | 3.9 | 1.46506
4 | 1.463 | 0.000106 | 4 | 1.462543625
4.1 | 1.46 | 0.0001222 | 4.1 | 1.459965
4.2 | 1.457 | 0.0001435 | 4.2 | 1.457323
4.3 | 1.455 | 0.0001781 | 4.3 | 1.454619
4.4 | 1.452 | 0.0002247 | 4.4 | 1.451853
4.5 | 1.449 | 0.0002978 | 4.5 | 1.449023
4.6 | 1.446 | 0.0007427 | 4.6 | 1.446131
5 | 1.397 | 0.003
6 | 1.323 | 0.005
7 | 1.152 | 0.008
8 | 0.939 | 0.028
8.2 | 0.822 | 0.061
8.4 | 0.624 | 0.216
8.5 | 0.613 | 0.354
8.7 | 0.684 | 0.543
9 | 0.736 | 0.759
9.2 | 0.812 | 0.938
9.4 | 0.971 | 1.123
9.5 | 1.085 | 1.187
9.6 | 1.209 | 1.232
9.8 | 1.479 | 1.24
10 | 1.707 | 1.123
10.5 | 1.956 | 0.809
11 | 1.994 | 0.485
11.5 | 1.864 | 0.286
12 | 1.733 | 0.222
12.5 | 1.612 | 0.244
13 | 1.606 | 0.306
13.5 | 1.615 | 0.304
14 | 1.615 | 0.28
14.5 | 1.558 | 0.269
15 | 1.554 | 0.299
15.5 | 1.546 | 0.288
16 | 1.511 | 0.278
16.5 | 1.468 | 0.288
17 | 1.433 | 0.309
17.5 | 1.401 | 0.322
18 | 1.328 | 0.329
18.5 | 1.216 | 0.382
19 | 1.108 | 0.521
19.5 | 1.069 | 0.76
20 | 1.177 | 0.966
21 | 1.519 | 1.223
22 | 1.931 | 1.216
23 | 2.196 | 0.988
24 | 2.263 | 0.746
25 | 2.223 | 0.582
27 | 2.139 | 0.462
30 | 2.035 | 0.381
35 | 1.96 | 0.421
40 | 1.969 | 0.487
45 | 2.033 | 0.538
50 | 2.099 | 0.545
60 | 2.199 | 0.536
70 | 2.274 | 0.515
80 | 2.333 | 0.493
90 | 2.384 | 0.47
100 | 2.426 | 0.445
150 | 2.547 | 0.326
200 | 2.592 | 0.242
300 | 2.608 | 0.152

## data
Optical Constants and Bulk Optical Properties of Soda Lime Silica Glasses for Windows M. Rubin
M. Rubin, Solar Energy Materials 12 (1985) 275-288
|  | Clear | Bronze | Grey | Green | Low-iron
wavelength (microns) | n | k | k | k | k | k
0.31 | 1.554 | 4.996e-05 |  |  |  | 1.191e-05
0.32 | 1.551 | 1.375e-05 | 7.31e-05 | 7.31e-05 | 7.31e-05 | 3.062e-06
0.33 | 1.549 | 6.281e-06 | 3.341e-05 | 2.433e-05 | 3.341e-05 | 1.399e-06
0.34 | 1.547 | 2.713e-06 | 1.583e-05 | 1.291e-05 | 1.291e-05 | 6.061e-06
0.35 | 1.545 | 1.118e-06 | 8.617e-06 | 6.584e-06 | 5.955e-06 | 2.458e-07
0.36 | 1.543 | 5.419e-07 | 5.081e-06 | 3.79e-06 | 2.999e-06 | 1.164e-07
0.37 | 1.542 | 4.061e-07 | 4.087e-06 | 2.974e-06 | 2.158e-06 | 9.3e-08
0.38 | 1.54 | 5.936e-07 | 4.514e-06 | 3.379e-06 | 2.944e-06 | 1.309e-07
0.39 | 1.539 | 2.828e-07 | 3.321e-06 | 4.036e-06 | 1.419e-06 | 6.261e-08
0.4 | 1.537 | 2.047e-07 | 3.076e-06 | 2.4e-06 | 1.025e-06 | 4.57e-08
0.41 | 1.536 | 2.182e-07 | 3.33e-06 | 2.863e-06 | 1.096e-06 | 5.013e-08
0.42 | 1.535 | 2.279e-07 | 3.586e-06 | 3.315e-06 | 1.147e-06 | 5.449e-08
0.43 | 1.534 | 2.397e-07 | 3.877e-06 | 3.793e-06 | 1.205e-06 | 5.878e-08
0.44 | 1.533 | 2.342e-07 | 4.107e-06 | 4.16e-06 | 1.181e-06 | 5.095e-08
0.45 | 1.532 | 1.925e-07 | 4.23e-06 | 4.325e-06 | 9.902e-07 | 4.252e-08
0.46 | 1.531 | 1.669e-07 | 4.354e-06 | 4.484e-06 | 8.684e-07 | 3.351e-08
0.47 | 1.53 | 1.7e-07 | 4.496e-06 | 4.607e-06 | 8.484e-07 | 3.675e-08
0.48 | 1.529 | 1.683e-07 | 4.606e-06 | 4.781e-06 | 8.408e-07 | 3.995e-08
0.49 | 1.529 | 1.554e-07 | 4.697e-06 | 5.051e-06 | 8.445e-07 | 2.972e-08
0.5 | 1.528 | 1.492e-07 | 4.723e-06 | 5.294e-06 | 8.659e-07 | 3.257e-08
0.51 | 1.527 | 1.499e-07 | 4.686e-06 | 5.568e-06 | 9.096e-07 | 3.538e-08
0.52 | 1.527 | 1.582e-07 | 4.569e-06 | 5.685e-06 | 9.657e-07 | 3.816e-08
0.53 | 1.526 | 1.769e-07 | 4.339e-06 | 5.588e-06 | 1.039e-06 | 4.091e-08
0.54 | 1.526 | 1.988e-07 | 4.095e-06 | 5.414e-06 | 1.118e-06 | 4.362e-08
0.55 | 1.525 | 2.2e-07 | 3.725e-06 | 4.913e-06 | 1.169e-06 | 4.632e-08
0.56 | 1.525 | 2.529e-07 | 3.564e-06 | 4.842e-06 | 1.297e-06 | 6.429e-08
0.57 | 1.524 | 3.051e-07 | 3.75e-06 | 5.519e-06 | 1.556e-06 | 6.721e-08
0.58 | 1.524 | 3.563e-07 | 3.88e-06 | 6.061e-06 | 1.805e-06 | 8.597e-08
0.59 | 1.523 | 4.003e-07 | 3.922e-06 | 6.414e-06 | 2.027e-06 | 8.913e-08
0.6 | 1.523 | 4.548e-07 | 3.953e-06 | 6.651e-06 | 2.264e-06 | 1.087e-07
0.61 | 1.522 | 5.217e-07 | 3.929e-06 | 6.654e-06 | 2.508e-06 | 1.121e-07
0.62 | 1.522 | 5.972e-07 | 3.978e-06 | 6.745e-06 | 2.781e-06 | 1.325e-07
0.63 | 1.522 | 6.913e-07 | 4.169e-06 | 7.073e-06 | 3.073e-06 | 1.534e-07
0.64 | 1.521 | 7.754e-06 | 4.314e-06 | 7.21e-06 | 3.426e-06 | 1.749e-07
0.65 | 1.521 | 8.371e-07 | 4.42e-06 | 7.189e-06 | 3.942e-06 | 1.79e-07
0.66 | 1.521 | 9.108e-07 | 4.451e-06 | 6.883e-06 | 4.334e-06 | 2.013e-07
0.67 | 1.52 | 1.009e-06 | 4.354e-06 | 6.148e-06 | 4.472e-06 | 2.242e-07
0.68 | 1.52 | 1.097e-06 | 4.276e-06 | 5.46e-06 | 4.686e-06 | 2.476e-07
0.69 | 1.52 | 1.159e-06 | 4.194e-06 | 4.72e-06 | 5.008e-06 | 2.526e-07
0.7 | 1.52 | 1.234e-06 | 4.186e-06 | 4.21e-06 | 5.363e-06 | 2.769e-07
0.71 | 1.519 | 1.349e-06 | 4.401e-06 | 4.297e-06 | 5.805e-06 | 3.017e-07
0.72 | 1.519 | 1.466e-06 | 4.628e-06 | 4.412e-06 | 6.26e-06 | 3.271e-07
0.73 | 1.519 | 1.585e-06 | 4.87e-06 | 4.556e-06 | 6.73e-06 | 3.531e-07
0.74 | 1.519 | 1.706e-06 | 5.125e-06 | 4.73e-06 | 7.213e-06 | 3.796e-07
0.75 | 1.518 | 1.83e-06 | 5.395e-06 | 4.937e-06 | 7.711e-06 | 4.067e-07
0.76 | 1.518 | 1.956e-06 | 5.715e-06 | 5.25e-06 | 8.245e-06 | 4.344e-07
0.77 | 1.518 | 2.085e-06 | 6.036e-06 | 5.567e-06 | 8.785e-06 | 4.627e-07
0.78 | 1.518 | 2.214e-06 | 6.355e-06 | 5.885e-06 | 9.327e-06 | 4.916e-07
0.79 | 1.517 | 2.345e-06 | 6.673e-06 | 6.207e-06 | 9.871e-06 | 5.21e-07
0.8 | 1.517 | 2.477e-06 | 6.988e-06 | 6.53e-06 | 1.042e-05 | 5.51e-07
0.81 | 1.517 | 2.617e-06 | 7.29e-06 | 6.872e-06 | 1.097e-05 | 5.816e-07
0.82 | 1.517 | 2.755e-06 | 7.593e-06 | 7.208e-06 | 1.153e-05 | 6.128e-07
0.83 | 1.517 | 2.89e-06 | 7.898e-06 | 7.536e-06 | 1.207e-05 | 6.446e-07
0.84 | 1.516 | 3.022e-06 | 8.202e-06 | 7.855e-06 | 1.26e-05 | 6.77e-07
0.85 | 1.516 | 3.15e-06 | 8.507e-06 | 8.165e-06 | 1.312e-05 | 7.099e-07
0.86 | 1.516 | 3.274e-06 | 8.837e-06 | 8.452e-06 | 1.36e-05 | 7.193e-07
0.87 | 1.516 | 3.394e-06 | 9.155e-06 | 8.733e-06 | 1.408e-05 | 7.513e-07
0.88 | 1.516 | 3.51e-06 | 9.459e-06 | 9.007e-06 | 1.455e-05 | 7.875e-07
0.89 | 1.515 | 3.621e-06 | 9.749e-06 | 9.273e-06 | 1.5e-05 | 7.975e-07
0.9 | 1.515 | 3.727e-06 | 1.002e-05 | 9.531e-06 | 1.545e-05 | 8.328e-07
0.91 | 1.515 | 3.817e-06 | 1.025e-05 | 9.766e-06 | 1.587e-05 | 8.43e-07
0.92 | 1.515 | 3.906e-06 | 1.047e-05 | 9.998e-06 | 1.627e-05 | 8.792e-07
0.93 | 1.515 | 3.995e-06 | 1.069e-05 | 1.023e-05 | 1.667e-05 | 8.897e-07
0.94 | 1.515 | 4.083e-06 | 1.09e-05 | 1.045e-05 | 1.705e-05 | 9.002e-07
0.95 | 1.515 | 4.17e-06 | 1.111e-05 | 1.066e-05 | 1.741e-05 | 9.376e-07
0.96 | 1.514 | 4.261e-06 | 1.132e-05 | 1.087e-05 | 1.774e-05 | 9.484e-07
0.97 | 1.514 | 4.349e-06 | 1.152e-05 | 1.107e-05 | 1.806e-05 | 9.592e-07
0.98 | 1.514 | 4.433e-06 | 1.172e-05 | 1.127e-05 | 1.837e-05 | 9.977e-07
0.99 | 1.514 | 4.514e-06 | 1.191e-05 | 1.147e-05 | 1.867e-05 | 1.009e-06
1 | 1.514 | 4.591e-06 | 1.21e-05 | 1.166e-05 | 1.897e-05 | 1.02e-06
1.1 | 1.512 | 5.111e-06 | 1.356e-05 | 1.346e-05 | 2.119e-05 | 1.132e-06
1.2 | 1.511 | 5.374e-06 | 1.454e-05 | 1.465e-05 | 2.25e-05 | 1.21e-06
1.3 | 1.51 | 5.353e-06 | 1.43e-05 | 1.469e-05 | 2.215e-05 | 1.211e-06
1.4 | 1.509 | 4.939e-06 | 1.335e-05 | 1.374e-05 | 2.049e-05 | 1.118e-06
1.5 | 1.508 | 4.234e-06 | 1.161e-05 | 1.239e-05 | 1.762e-05 | 9.585e-07
1.6 | 1.506 | 3.675e-06 | 1.026e-05 | 1.123e-05 | 1.56e-05 | 8.129e-07
1.7 | 1.505 | 3.656e-06 | 1.009e-05 | 1.122e-05 | 1.518e-05 | 8.301e-07
1.8 | 1.504 | 3.92e-06 | 1.058e-05 | 1.183e-05 | 1.581e-05 | 9.432e-07
1.9 | 1.503 | 4.19e-06 | 1.098e-05 | 1.217e-05 | 1.656e-05 | 1.117e-06
2 | 1.501 | 4.423e-06 | 1.117e-05 | 1.227e-05 | 1.706e-05 | 1.471e-06
2.1 | 1.5 | 4.476e-06 | 1.118e-05 | 1.196e-05 | 1.683e-05 | 1.739e-06
2.2 | 1.498 | 5.373e-06 | 1.196e-05 | 1.27e-05 | 1.757e-05 | 2.027e-06
2.3 | 1.497 | 5.082e-06 | 1.137e-05 | 1.198e-05 | 1.686e-05 | 2.401e-06
2.4 | 1.495 | 5.372e-06 | 1.15e-05 | 1.205e-05 | 1.693e-05 | 2.868e-06
2.5 | 1.494 | 6.324e-06 | 1.266e-05 | 1.324e-05 | 1.838e-05 | 3.441e-06
2.6 | 1.492 | 6.883e-06 | 1.319e-05 | 1.38e-05 | 1.924e-05 | 5.643e-06
2.7 | 1.49 | 1.02e-05 | 1.657e-05 | 1.629e-05 | 2.313e-05 | 9.156e-06
2.8 | 1.489 | 6.495e-05 | 9.122e-05 | 9.406e-05 | 0.0001027 | 8.56e-05
2.9 | 1.487 | 7.931e-05 | 0.0001008 | 0.000104 | 0.000112 | 9.745e-05
3 | 1.485 | 7.432e-05 | 9.488e-05 | 9.781e-05 | 0.0001067 | 9.318e-05
3.1 | 1.483 | 7.424e-05 | 9.662e-05 | 9.928e-05 | 0.0001072 | 9.489e-05
3.2 | 1.481 | 8.187e-05 | 0.000108 | 0.0001077 | 0.0001164 | 0.0001025
3.3 | 1.479 | 9.341e-05 | 0.000119 | 0.0001186 | 0.0001294 | 0.0001128
3.4 | 1.477 | 9.958e-05 | 0.0001286 | 0.0001299 | 0.0001388 | 0.000125
3.5 | 1.474 | 0.0001065 | 0.0001351 | 0.0001355 | 0.0001473 | 0.0001299
3.6 | 1.472 | 0.0001073 | 0.0001345 | 0.0001385 | 0.00015 | 0.0001333
3.7 | 1.47 | 0.0001049 | 0.0001366 | 0.0001375 | 0.0001477 | 0.0001319
3.8 | 1.468 | 0.0001029 | 0.0001347 | 0.0001368 | 0.0001459 | 0.0001282
3.9 | 1.465 | 0.0001033 | 0.0001341 | 0.0001357 | 0.0001436 | 0.0001242
4 | 1.463 | 0.000106 | 0.0001384 | 0.0001393 | 0.0001474 | 0.0001267
4.1 | 1.46 | 0.0001222 | 0.0001579 | 0.0001583 | 0.0001694 | 0.000146
4.2 | 1.457 | 0.0001435 | 0.0001868 | 0.0001868 | 0.0002003 | 0.0001691
4.3 | 1.455 | 0.0001781 | 0.0002467 | 0.0002467 | 0.000259 | 0.0002124
4.4 | 1.452 | 0.0002247 | 0.0003296 | 0.0003296 | 0.0003394 | 0.000281
4.5 | 1.449 | 0.0002978 | 0.0004623 | 0.0004623 | 0.0004669 | 0.0003657
4.6 | 1.446 | 0.0007427 | 0.001054 | 0.001054 | 0.001054 | 0.001054