## SiO2
Thermal conductivity of cubic and hexagonal mesoporous silica thin films
Thomas Coquil, Neal J. Hutchinson, Laurent Pilon, Erik K. Richman, Sarah H. Tolbert. "Thermal conductivity of cubic and hexagonal mesoporous silica thin films". Journal of Applied Physics, Vol. 106, Issue 03, p 034910 (10 August 2009).
Publisher's link: |  | http://jap.aip.org/japiau/v106/i3/p034910_s1?
Measurement method: |  | 3w method
Temperature: |  | room temperature
Matrix phase: |  | SiO2 (amorphous)
Validation: |  | Si wafer and dense SiO2 thin films at room temperature (thermal conductivity averaged over eight repeated experiments)
Sample | Structure | Surfactant | Porosity fv |  | Film Thickness | Pore Diameter d (nm) |  | Wall Thickness twall (nm) |  | Thermal Conductivity
No. |  |  | % | Uncertainty | tf (nm) | Min | Max | Min | Max | kf (W/m.K) | Uncertainty
1 | Hexagonal | P123 | 46 | ± 5 | 320 | 7 | 10 | 3 | 5 | 0.18 | ± 0.02
2 | Hexagonal | P123 | 48 | ± 5 | 160 | 7 | 10 | 3 | 5 | 0.18 | ± 0.01
3 | Hexagonal | P123 | 40 | ± 5 | 300 | 7 | 10 | 3 | 5 | 0.22 | ± 0.01
4 | Hexagonal | P123 | 43 | ± 5 | 540 | 7 | 10 | 3 | 5 | 0.2 | ± 0.01
5 | Hexagonal | P123 | 45 | ± 5 | 130 | 7 | 10 | 3 | 5 | 0.18 | ± 0.01
6 | Cubic | Brij76 | 21 | ± 5 | 155 | 3 | 5 | 2 | 3 | 0.3 | ± 0.04
7 | Cubic | Brij76 | 23 | ± 5 | 150 | 3 | 5 | 2 | 3 | 0.29 | ± 0.02
8 | Cubic | Brij76 | 23 | ± 5 | 170 | 3 | 5 | 2 | 3 | 0.34 | ± 0.03
9 | Cubic | P123 | 29 | ± 5 | 185 | 8 | 10 | 3 | 5 | 0.28 | ± 0.03
10 | Cubic | P123 | 23 | ± 5 | 200 | 8 | 10 | 3 | 5 | 0.38 | ± 0.02
11 | Cubic | P123 | 26 | ± 5 | 85 | 8 | 10 | 3 | 5 | 0.27 | ± 0.01
12 | Cubic | P123 | 25 | ± 5 | 80 | 8 | 10 | 3 | 5 | 0.27 | ± 0.01
13 | Cubic | KLE | 27 | ± 5 | 300 | 15 | 18 | 10 | 12 | 0.35 | ± 0.01
14 | Cubic | KLE | 30 | ± 5 | 130 | 15 | 18 | 10 | 12 | 0.32 | ± 0.04