## Zeolite
Thermal conductivity of pure silica MEL(Socony Mobile-eleven) and MFI(Socony Mobile-five) zeolite thin films
Thomas Coquil, Christopher M. Lew, Laurent Pilon, Yushan Yan. "Thermal conductivity of pure silica MEL and MFI zeolite thin films". Journal of Applied Physics, Vol. 108, Issue 4, p 044902 (16 August 2010).
Publisher's link: |  |  | http://jap.aip.org/resource/1/japiau/v108/i4/p044902_s1
Measurement method: |  |  | 3w method
Temperature: |  |  | room temperature
Matrix phase: |  |  | MFI and MEL zeolite
Validation: |  |  | Si wafer and dense SiO2 thin films at room temperature (thermal conductivity averaged over eight repeated experiments)
Sample | Structure | Second Stage | MEL Particle Size |  | Yield |  | Porosity |  | Total Pore | Micropore | BET Surface | Micropore | Thickness | Relative Crystalinity |  | Thermal Conductivity
No. |  | Duration (h) | (nm) | Uncertainty | (%) | Uncertainty | (%) | Uncertainty | Vol. (cm3/g) | Vol. (cm3/g) | Area (m2/g) | Area (m2/g) | (nm) | (%) | Uncertainty | k (W/m K) | Uncertainty
1 | MFI | … | … | … | … | … | 33 | ± 2 | 0.19 | 0.19 | 457 | 457 | 320 | 100 | ± 2 | 0.93 | ± 0.05
2 | MFI | … | … | … | … | … | 33 | ± 2 | 0.19 | 0.19 | 457 | 457 | 350 | 100 | ± 2 | 1.03 | ± 0.04
3 | MFI | … | … | … | … | … | 33 | ± 2 | 0.19 | 0.19 | 457 | 457 | 310 | 100 | ± 2 | 1.12 | ± 0.02
4 | MFI | … | … | … | … | … | 33 | ± 2 | 0.19 | 0.19 | 457 | 457 | 310 | 100 | ± 2 | 0.99 | ± 0.01
5 | MEL | 15 | 55 | ± 1 | 16 | ± 1 | 40 | ± 2 | 0.6 | 0.033 | 691 | 86 | 350 | 23 | ± 2 | 1.05 | ± 0.10
6 | MEL | 15 | 55 | ± 1 | 16 | ± 1 | 40 | ± 2 | 0.6 | 0.033 | 691 | 86 | 330 | 23 | ± 2 | 0.8 | ± 0.03
7 | MEL | 15 | 55 | ± 1 | 16 | ± 1 | 40 | ± 2 | 0.6 | 0.033 | 691 | 86 | 370 | 23 | ± 2 | 1.09 | ± 0.07
8 | MEL | 18 | 60 | ± 1 | 20 | ± 1 | 45 | ± 2 | 0.7 | 0.048 | 750 | 119 | 310 | 33 | ± 2 | 1.02 | ± 0.06
9 | MEL | 18 | 60 | ± 1 | 20 | ± 1 | 45 | ± 2 | 0.7 | 0.048 | 750 | 119 | 300 | 33 | ± 2 | 0.87 | ± 0.06
10 | MEL | 18 | 60 | ± 1 | 20 | ± 1 | 45 | ± 2 | 0.7 | 0.048 | 750 | 119 | 300 | 33 | ± 2 | 1.17 | ± 0.03
11 | MEL | 21 | 70 | ± 1 | 38 | ± 1 | 58 | ± 2 | 0.8 | 0.06 | 852 | 143 | 280 | 44 | ± 2 | 1.01 | ± 0.07
12 | MEL | 21 | 70 | ± 1 | 38 | ± 1 | 58 | ± 2 | 0.8 | 0.06 | 852 | 143 | 280 | 44 | ± 2 | 1.07 | ± 0.05
13 | MEL | 21 | 70 | ± 1 | 38 | ± 1 | 58 | ± 2 | 0.8 | 0.06 | 852 | 143 | 270 | 44 | ± 2 | 1.01 | ± 0.07
14 | MEL | 21 | 70 | ± 1 | 38 | ± 1 | 58 | ± 2 | 0.8 | 0.06 | 852 | 143 | 270 | 44 | ± 2 | 1.06 | ± 0.00
15 | MEL | 24 | 80 | ± 1 | 55 | ± 1 | 59 | ± 2 | 0.83 | 0.068 | 889 | 149 | 330 | 47 | ± 2 | 0.99 | ± 0.02
16 | MEL | 24 | 80 | ± 1 | 55 | ± 1 | 59 | ± 2 | 0.83 | 0.068 | 889 | 149 | 390 | 47 | ± 2 | 0.95 | ± 0.02
17 | MEL | 24 | 80 | ± 1 | 55 | ± 1 | 59 | ± 2 | 0.83 | 0.068 | 889 | 149 | 310 | 47 | ± 2 | 0.91 | ± 0.02
| green | means: From Flanigen et al. Ref. 22
| red | means: From Tnag et al. Ref. 23
| blue | means: From Li et al. Ref. 6