## PCM Database
Thermophysical properties of phase change materials
Benjamin Young, Alexander Thiele, Amanda Fujii, Gaurav Sant, Laurent Pilon
UCLA Henry Samueli School of Engineering and Applied Sciences
Date last modified: |  |  |  | 2013-10-22
PCM | Type | Chemical formula | Supplier (if known) | Tmelting |  |  |  | Density | T |  | Latent heat of fusion | Specific heat | T |  | Thermal conductivity | T |  | Volumetric Heat Capacity | Flammability | Special notes | Reference
|  |  |  | Lower bound |  | Upper bound
|  |  |  | [C] | [F] | [C] | [F] | [kg/m3] | [C] | [F] | [kJ/kg] | [kJ/kg.K] | [C] | [F] | [W/m.K] | [C] | [F] | [kJ/m3.K]
PureTemp -37 | Organic |  | PureTemp | -37 | -34.6 |  |  | 880 |  |  | 147 | 1.39 | [5 empty] | 1223.2 | low | Insoluble in water, stable under "normal conditions," biodegradable, vegetable based | www.puretemp.com
PureTemp -23 | Organic |  | PureTemp | -23 | -9.4 |  |  | 860 |  |  | 145 | 2.11 | [5 empty] | 1814.6 | low | Insoluble in water, stable under "normal conditions," biodegradable, vegetable based | www.puretemp.com
PureTemp -21 | Organic |  | PureTemp | -21 | -5.8 |  |  | 1060 |  |  | 240 | 1.83 | [5 empty] | 1939.8 | low | Soluble in water, stable under "normal conditions", biodegradable, vegetable based | www.puretemp.com
PureTemp -17 | Organic |  | PureTemp | -17 | 1.4 |  |  | 860 |  |  | 145 | 1.74 | [5 empty] | 1496.4 | low | Insoluble in water, stable under "normal conditions," biodegradable, vegetable based | www.puretemp.com
PureTemp -15 | Organic |  | PureTemp | -15 | 5 |  |  | 1030 |  |  | 286 | 1.84 | [5 empty] | 1895.2 | low | Solubility negligible, stable under "normal conditions", biodegradable, vegetable based | www.puretemp.com
PureTemp -12 | Organic |  | PureTemp | -12 | 10.4 |  |  | 870 |  |  | 168 | 1.86 | [5 empty] | 1618.2 | low | Insoluble in water, stable under "normal conditions," biodegradable, vegetable based | www.puretemp.com
PureTemp -5 | Organic |  | PureTemp | -5 | 23 |  |  | 860 |  |  | 150 | 1.66 | [5 empty] | 1427.6 | low | Insoluble in water, stable under "normal conditions," biodegradable, vegetable based | www.puretemp.com
PureTemp 1 | Organic |  | PureTemp | 1 | 33.8 |  |  | 1000 |  |  | 300 | 2.32 | [5 empty] | 2320 | low | Solubility negligible, stable under "normal conditions", biodegradable, vegetable based | www.puretemp.com
PureTemp 4 | Organic |  | PureTemp | 4 | 39.2 |  |  | 880 |  |  | 195 | 2.44 | [5 empty] | 2147.2 | low | Solubility negligible, stable under "normal conditions", biodegradable, vegetable based | www.puretemp.com
PureTemp 6 | Organic |  | PureTemp | 6 | 42.8 |  |  | 860 |  |  | 170 | 1.56 | [5 empty] | 1341.6 | low | Solubility negligible, stable under "normal conditions", biodegradable, vegetable based | www.puretemp.com
PureTemp 8 | Organic |  | PureTemp | 8 | 46.4 |  |  | 860 |  |  | 180 | 1.85 | [5 empty] | 1591 | low | Solubility negligible, stable under "normal conditions", biodegradable, vegetable based | www.puretemp.com
PureTemp 12 | Organic |  | PureTemp | 12 | 53.6 |  |  | 860 |  |  | 185 | 1.76 | [5 empty] | 1513.6 | low | Insoluble in water, stable under "normal conditions," biodegradable, vegetable based | www.puretemp.com
PureTemp 15 | Organic |  | PureTemp | 15 | 59 |  |  | 860 |  |  | 165 | 2.25 | [5 empty] | 1935 | low | Insoluble in water, stable under "normal conditions," biodegradable, vegetable based | www.puretemp.com
PureTemp 18 | Organic |  | PureTemp | 18 | 64.4 |  |  | 860 |  |  | 189 | 1.47 | [5 empty] | 1264.2 | low | Insoluble in water, stable under "normal conditions," biodegradable, vegetable based | www.puretemp.com
PureTemp 20 | Organic |  | PureTemp | 20 | 68 |  |  | 860 |  |  | 180 | 2.59 | [5 empty] | 2227.4 | low | Insoluble in water, stable under "normal conditions," biodegradable, vegetable based | www.puretemp.com
PureTemp 23 | Organic |  | PureTemp | 23 | 73.4 |  |  | 830 |  |  | 203 | 1.84 | [5 empty] | 1527.2 | low | Insoluble in water, stable under "normal conditions," biodegradable, vegetable based | www.puretemp.com
PureTemp 24 | Organic |  | PureTemp | 24 | 75.2 |  |  | 860 |  |  | 185 | 2.85 | [5 empty] | 2451 | low | Insoluble in water, stable under "normal conditions," biodegradable, vegetable based | www.puretemp.com
PureTemp 25 | Organic |  | PureTemp | 25 | 77 |  |  | 860 |  |  | 185 | 1.99 | [5 empty] | 1711.4 | low | Insoluble in water, stable under "normal conditions," biodegradable, vegetable based | www.puretemp.com
PureTemp 27 | Organic |  | PureTemp | 27 | 80.6 |  |  | 860 |  |  | 200 | 2.46 | [5 empty] | 2115.6 | low | Insoluble in water, stable under "normal conditions," biodegradable, vegetable based | www.puretemp.com
PureTemp 28 | Organic |  | PureTemp | 29 | 84.2 |  |  | 860 |  |  | 205 | 2.34 | [5 empty] | 2012.4 | low | Insoluble in water, stable under "normal conditions," biodegradable, vegetable based | www.puretemp.com
PureTemp 29 | Organic |  | PureTemp | 29 | 84.2 |  |  | 850 |  |  | 189 | 1.77 | [5 empty] | 1504.5 | low | Insoluble in water, stable under "normal conditions," biodegradable, vegetable based | www.puretemp.com
PureTemp 33 | Organic |  | PureTemp | 33 | 91.4 |  |  | 850 |  |  | 185 | 2.34 | [5 empty] | 1989 | low | Insoluble in water, stable under "normal conditions," biodegradable, vegetable based | www.puretemp.com
PureTemp 35 | Organic |  | PureTemp | 35 | 95 |  |  | 850 |  |  | 180 | 2.44 | [5 empty] | 2074 | low | Insoluble in water, stable under "normal conditions," biodegradable, vegetable based | www.puretemp.com
PureTemp 37 | Organic |  | PureTemp | 38 | 100.4 |  |  | 840 |  |  | 222 | 2.21 | [5 empty] | 1856.4 | low | Insoluble in water, stable under "normal conditions," biodegradable, vegetable based | www.puretemp.com
PureTemp 48 | Organic |  | PureTemp | 52 | 125.6 |  |  | 820 |  |  | 245 | 2.1 | [5 empty] | 1722 | low | Insoluble in water, stable under "normal conditions," biodegradable, vegetable based | www.puretemp.com
PureTemp 53 | Organic |  | PureTemp | 53 | 127.4 |  |  | 990 |  |  | 225 | 2.36 | [5 empty] | 2336.4 | low | Insoluble in water, stable under "normal conditions," biodegradable, vegetable based | www.puretemp.com
PureTemp 58 | Organic |  | PureTemp | 58 | 136.4 |  |  | 810 |  |  | 237 | 2.47 | [5 empty] | 2000.7 | low | Insoluble in water, stable under "normal conditions," biodegradable, vegetable based | www.puretemp.com
PureTemp 60 | Organic |  | PureTemp | 61 | 141.8 |  |  | 870 |  |  | 230 | 2.04 | [5 empty] | 1774.8 | low | Insoluble in water, stable under "normal conditions," biodegradable, vegetable based | www.puretemp.com
PureTemp 63 | Organic |  | PureTemp | 63 | 145.4 |  |  | 840 |  |  | 199 | 1.99 | [5 empty] | 1671.6 | low | Insoluble in water, stable under "normal conditions," biodegradable, vegetable based | www.puretemp.com
PureTemp 68 | Organic |  | PureTemp | 68 | 154.4 |  |  | 870 |  |  | 198 | 1.85 | [5 empty] | 1609.5 | low | Insoluble in water, stable under "normal conditions," biodegradable, vegetable based | www.puretemp.com
PureTemp 103 | Organic |  | PureTemp | 103 | 217.4 |  |  | 1220 |  |  | 157 | 2.09 | [5 empty] | 2549.8 | low | Solubility negligible, stable under "normal conditions", biodegradable, vegetable based | www.puretemp.com
PureTemp 151 | Organic |  | PureTemp | 151 | 303.8 |  |  | 1360 |  |  | 170 | 2.06 | [5 empty] | 2801.6 | low | Solubility negligible, stable under "normal conditions", biodegradable, vegetable based | www.puretemp.com
| Inorganic | MgCl2-6H2O (liquid) |  | 117 | 242.6 |  |  | 1450 | 120 | 248 | 168.6 |  |  |  | 0.57 | 120 | 248 |  |  |  | G.A. Lane, 1980 (via Farid2004)
| Inorganic | MgCl2-6H2O (solid) |  | 117 | 242.6 |  |  | 1569 | 20 | 68 |  |  |  |  | 0.694 | 90 | 194
| Inorganic | Mg(NO3)2-6H2O (liquid) |  | 89 | 192.2 |  |  | 1550 | 94 | 201.2 | 162.8 |  |  |  | 0.49 | 95 | 203
| Inorganic | Mg(NO3)2-6H2O (solid) |  | 89 | 192.2 |  |  | 1636 | 25 | 77 |  |  |  |  | 0.611 | 37 | 98.6 |  |  |  | G.A Lane, 1980 (via Farid2004)
| Inorganic | Ba(OH)2-8H2O (liquid) |  | 48 | 118.4 |  |  | 1937 | 84 | 183.2 | 265.7 |  |  |  | 0.653 | 85.7 | 186.26
| Inorganic | Ba(OH)2-8H2O (solid) |  | 48 | 118.4 |  |  | 2070 | 24 | 75.2 |  |  |  |  | 1.225 | 23 | 73.4 |  |  |  | G.A. Lane, 1980 (via Farid2004)
| Inorganic | CaCl2-6H2O (liquid) |  | 29 | 84.2 |  |  | 1562 | 32 | 89.6 | 190.8 |  |  |  | 0.54 | 38.7 | 101.66 |  |  |  | G.A. Lane, 1980 (via Farid2004)
| Inorganic | CaCl2-6H2O (solid) |  | 29 | 84.2 |  |  | 1802 | 24 | 75.2 |  |  |  |  | 1.088 | 23 | 73.4
Paraffin wax (liquid) | Organic |  |  | 64 | 147.2 |  |  | 790 | 65 | 149 | 173.6 |  |  |  | 0.167 | 63.5 | 146.3
Paraffin wax (solid) | Organic |  |  | 64 | 147.2 |  |  | 916 | 24 | 75.2 |  |  |  |  | 0.346 | 33.6 | 92.48 |  |  |  | G.A. Lane, 1980 (via Farid2004)
Polyglycol E600 (liquid) | Organic |  |  | 22 | 71.6 |  |  | 1126 | 25 | 77 | 127.2 |  |  |  | 0.189 | 38.6 | 101.48
Polygycol E600 (solid) | Organic |  |  | 22 | 71.6 |  |  | 1232 | 4 | 39.2 | [10 empty] | G.A. Lane, 1980 (via Farid2004)
Plamitic acid (liquid) | Fatty Acid |  |  | 64 | 147.2 |  |  | 850 | 65 | 149 | 185.4 |  |  |  | 0.162 | 68.4 | 155.12
Plamitic acid (solid) | Fatty Acid |  |  | 64 | 147.2 |  |  | 989 | 24 | 75.2 | [10 empty] | G.A. Lane, 1980 (via Farid2004)
Capric acid (liquid) | Fatty Acid |  |  | 32 | 89.6 |  |  | 878 | 45 | 113 | 152.7 |  |  |  | 0.153 | 38.5 | 101.3
Capric acid (solid) | Fatty Acid |  |  | 32 | 89.6 |  |  | 1004 | 24 | 75.2 | [10 empty] | G.A. Lane, 1980 (via Farid2004)
Caprylic acid (liquid) | Fatty Acid |  |  | 16 | 60.8 |  |  | 901 | 30 | 86 | 148.5 |  |  |  | 0.149 | 38.6 | 101.48
Caprylic acid (solid) | Fatty Acid |  |  | 16 | 60.8 |  |  | 981 | 13 | 55.4 | [10 empty] | G.A. Lane, 1980 (via Farid2004)
Napthalene (liquid) | Aromatic |  |  | 80 | 176 |  |  | 976 | 84 | 183.2 | 147.7 |  |  |  | 0.132 | 83.8
Naphtalene (solid) | Aromatic |  |  | 80 | 176 |  |  | 1145 | 20 | 68 |  |  |  |  | 0.341 | 49.9 |  |  |  |  | G.A. Lane, 1980 (via Farid2004)
Potassium flouride tetrahydrate | Organic | KF-4H2O |  | 18.5 | 65.3 | 19 | 66.2 |  |  |  | 231 | [9 empty] | Khudhair2004
Calcium chloride hexahydrate | Organic | CaCl2-6H2O |  | 29.7 | 85.46 | [5 empty] | 171 | [9 empty] | Khudhair2004
Butyl stearate | Organic | CH3(CH2)16COO(CH2)3CH3 |  | 18 | 64.4 | 23 | 73.4 |  |  |  | 140 | [9 empty] | Khudhair2004
Dodecanol | Organic | CH3(CH2)11OH |  | 17.5 | 63.5 | 23.3 | 73.94 |  |  |  | 188.8 | [9 empty] | Khudhair2004
Tech. grade octadecane | Organic | CH3(CH2)16CH3 |  | 22.5 | 72.5 | 26.2 | 79.16 |  |  |  | 205.1 | [9 empty] | Khudhair2004
Propyl palmitate | Organic | CH3(CH2)12COOC3H7 |  | 16 | 60.8 | 19 | 66.2 |  |  |  | 186 | [9 empty] | Khudhair2004
45/55 Capric-lauric acid | Organic | 45% CH3(CH2)12COOH, 55% CH3(CH2)10COOH |  | 17 | 62.6 | 21 | 69.8 |  |  |  | 143 | [9 empty] | Khudhair2004
Astorstat HA 17 | Organic |  | Honey well | 21.7 | 71.06 | 22.8 | 73.04 | [13 empty] | Pasupathy2008
Astorstat HA 18 | Organic |  | Honey well | 27.2 | 80.96 | 28.3 | 82.94 | [13 empty] | Pasupathy2008
RT26 | Organic |  | Rubitherm GmbH | 24 | 75.2 | 26 | 78.8 |  |  |  | 232 | [9 empty] | Pasupathy2008
RT27 | Organic |  | Rubitherm GmbH | 28 | 82.4 | [5 empty] | 206 | [9 empty] | Pasupathy2008
Climsel C -21 | Inorganic |  | Climator | -21 | -5.8 |  |  | 1300 |  |  | 288 | 3.6 |  |  | 0.6 |  |  | 4680 |  |  | www.climator.com
Climsel C -18 | Inorganic |  | Climator | -18 | -0.4 |  |  | 1300 |  |  | 288 | 3.6 |  |  | 0.6 |  |  | 4680 |  |  | www.climator.com
Climsel C 7 | Inorganic |  | Climator | 7 | 44.6 |  |  | 1400 |  |  | 126 | 3.6 |  |  | 0.6 |  |  | 5040 |  |  | www.climator.com
Climsel C 10 | Inorganic |  | Climator | 10.5 | 50.9 |  |  | 1400 |  |  | 126 | 3.6 |  |  | 0.6 |  |  | 5040 |  |  | www.climator.com
Climsel C 21 | Inorganic |  | Climator | 21 | 69.8 |  |  | 1380 |  |  | 112 | 3.6 |  |  | 0.6 |  |  | 4968 |  |  | www.climator.com
Climsel C24 | Inorganic |  | Climator | 24 | 75.2 |  |  | 1380 |  |  | 151.3 | 3.6 |  |  | 0.6 |  |  | 4968 |  |  | www.climator.com
Climsel C28 | Inorganic |  | Climator | 28 | 82.4 |  |  | 1420 |  |  | 162.3 | 3.6 |  |  | 0.6 |  |  | 5112 |  |  | www.climator.com
Climsel C32 | Inorganic |  | Climator | 32 | 89.6 |  |  | 1420 |  |  | 162.3 | 3.6 |  |  | 0.6 |  |  | 5112 |  |  | www.climator.com
Climsel C48 | Inorganic |  | Climator | 48 | 118.4 |  |  | 1360 |  |  | 180 | 3.6 |  |  | 0.6 |  |  | 4896 |  |  | www.climator.com
Climsel C58 | Inorganic |  | Climator | 58 | 136.4 |  |  | 1460 |  |  | 288.5 | 1.89 |  |  | 0.6 |  |  | 2759.4 |  |  | www.climator.com
Climsel C70 | Inorganic |  | Climator | 70 | 158 |  |  | 1400 |  |  | 282.9 | 3.6 |  |  | 0.6 |  |  | 5040 |  |  | www.climator.com
STL27 | Inorganic |  | Mitsubishi Chemicals | 27 | 80.6 | [5 empty] | 213 | [9 empty] | Pasupathy2008
TH29 | Inorganic |  | TEAP | 29 | 84.2 | [5 empty] | 188 | [9 empty] | Pasupathy2008
E23 | Plus ICE |  | EPS | 23 | 73.4 | [5 empty] | 155 | [9 empty] | Pasupathy2008
Paraffin | Organic | 14 - Carbons |  | 5.5 | 41.9 | [5 empty] | 228 | [9 empty] | Sharma2009
Paraffin | Organic | 15 - Carbons |  | 10 | 50 | [5 empty] | 205 | [9 empty] | Sharma2009
Paraffin | Organic | 16 - Carbons |  | 16.7 | 62.06 | [5 empty] | 237.1 | [9 empty] | Sharma2009
Paraffin | Organic | 17 - Carbons |  | 21.7 | 71.06 | [5 empty] | 213 | [9 empty] | Sharma2009
Paraffin | Organic | 18 - Carbons |  | 28 | 82.4 | [5 empty] | 244 | [9 empty] | Sharma2009
Paraffin | Organic | 19 - Carbons |  | 32 | 89.6 | [5 empty] | 222 | [9 empty] | Sharma2009
Paraffin | Organic | 20 - Carbons |  | 36.7 | 98.06 | [5 empty] | 246 | [9 empty] | Sharma2009
Paraffin | Organic | 21 - Carbons |  | 40.2 | 104.36 | [5 empty] | 200 | [9 empty] | Sharma2009
Paraffin | Organic | 22 - Carbons |  | 44 | 111.2 | [5 empty] | 249 | [9 empty] | Sharma2009
Paraffin | Organic | 23 - Carbons |  | 47.5 | 117.5 | [5 empty] | 232 | [9 empty] | Sharma2009
Paraffin | Organic | 24 - Carbons |  | 50.6 | 123.08 | [5 empty] | 255 | [9 empty] | Sharma2009
Paraffin | Organic | 25 - Carbons |  | 49.4 | 120.92 | [5 empty] | 238 | [9 empty] | Sharma2009
Paraffin | Organic | 26 - Carbons |  | 56.3 | 133.34 | [5 empty] | 256 | [9 empty] | Sharma2009
Paraffin | Organic | 27 - Carbons |  | 58.8 | 137.84 | [5 empty] | 236 | [9 empty] | Sharma2009
Paraffin | Organic | 28 - Carbons |  | 61.6 | 142.88 | [5 empty] | 253 | [9 empty] | Sharma2009
Paraffin | Organic | 29 - Carbons |  | 63.4 | 146.12 | [5 empty] | 240 | [9 empty] | Sharma2009
Paraffin | Organic | 30 - Carbons |  | 65.4 | 149.72 | [5 empty] | 251 | [9 empty] | Sharma2009
Paraffin | Organic | 31 - Carbons |  | 68 | 154.4 | [5 empty] | 242 | [9 empty] | Sharma2009
Paraffin | Organic | 32 - Carbons |  | 69.5 | 157.1 | [5 empty] | 170 | [9 empty] | Sharma2009
Paraffin | Organic | 33 - Carbons |  | 73.9 | 165.02 | [5 empty] | 268 | [9 empty] | Sharma2009
Paraffin | Organic | 34 - Carbons |  | 75.9 | 168.62 | [5 empty] | 269 | [9 empty] | Sharma2009
Formic acid | Organic |  |  | 7.8 | 46.04 | [5 empty] | 247 | [8 empty] | less promising | Sharma2009
Caprilic acid | Organic |  |  | 16.3 | 61.34 | [5 empty] | 149 | [9 empty] | Sharma2009
Glycerin | Organic |  |  | 17.9 | 64.22 | [5 empty] | 198.7 | [8 empty] | less promising | Sharma2009
p-Lattic acid | Organic |  |  | 26 | 78.8 | [5 empty] | 184 | [9 empty] | Sharma2009
Methyl palmitate | Organic |  |  | 29 | 84.2 | [5 empty] | 205 | [9 empty] | Sharma2009
Camphenilone | Organic |  |  | 39 | 102.2 | [5 empty] | 205 | [9 empty] | Sharma2009
Docasyl bromide | Organic |  |  | 40 | 104 | [5 empty] | 201 | [9 empty] | Sharma2009
Caprylone | Organic |  |  | 40 | 104 | [5 empty] | 259 | [9 empty] | Sharma2009
Phenol | Organic |  |  | 41 | 105.8 | [5 empty] | 120 | [8 empty] | less promising | Sharma2009
Heptadecanone | Organic |  |  | 41 | 105.8 | [5 empty] | 201 | [9 empty] | Sharma2009
1-Cyclohexylooctadecane | Organic |  |  | 41 | 105.8 | [5 empty] | 218 | [9 empty] | Sharma2009
4-Heptadacanone | Organic |  |  | 41 | 105.8 | [5 empty] | 197 | [9 empty] | Sharma2009
p-Joluidine | Organic |  |  | 43.3 | 109.94 | [5 empty] | 167 | [9 empty] | Sharma2009
Cyanamide | Organic |  |  | 44 | 111.2 | [5 empty] | 209 | [9 empty] | Sharma2009
Methyl eicosanate | Organic |  |  | 45 | 113 | [5 empty] | 230 | [9 empty] | Sharma2009
3-Heptadecanone | Organic |  |  | 48 | 118.4 | [5 empty] | 218 | [9 empty] | Sharma2009
2-Heptadecanone | Organic |  |  | 48 | 118.4 | [5 empty] | 218 | [9 empty] | Sharma2009
Hydrocinnamic acid | Organic |  |  | 48 | 118.4 | [5 empty] | 118 | [9 empty] | Sharma2009
Cetyl acid | Organic |  |  | 49.3 | 120.74 | [5 empty] | 141 | [9 empty] | Sharma2009
α-Nepthylamine | Organic |  |  | 59 | 138.2 | [5 empty] | 93 | [9 empty] | Sharma2009
Camphene | Organic |  |  | 50 | 122 | [5 empty] | 238 | [8 empty] | less promising | Sharma2009
O-Nitroaniline | Organic |  |  | 50 | 122 | [5 empty] | 93 | [9 empty] | Sharma2009
9-Heptadecanone | Organic |  |  | 51 | 123.8 | [5 empty] | 213 | [9 empty] | Sharma2009
Thymol | Organic |  |  | 51.5 | 124.7 | [5 empty] | 115 | [9 empty] | Sharma2009
Methyl behenate | Organic |  |  | 52 | 125.6 | [5 empty] | 234 | [9 empty] | Sharma2009
Diphenyl amine | Organic |  |  | 52.9 | 127.22 | [5 empty] | 107 | [9 empty] | Sharma2009
p-Dichlorobenzene | Organic |  |  | 53.1 | 127.58 | [5 empty] | 121 | [9 empty] | Sharma2009
Oxolate | Organic |  |  | 54.3 | 129.74 | [5 empty] | 178 | [9 empty] | Sharma2009
Hypophosphoric acid | Organic |  |  | 55 | 131 | [5 empty] | 213 | [9 empty] | Sharma2009
O-Xylene dichloride | Organic |  |  | 55 | 131 | [5 empty] | 121 | [9 empty] | Sharma2009
β-Chloroacetic acid | Organic |  |  | 56 | 132.8 | [5 empty] | 147 | [8 empty] | less promising | Sharma2009
Chloroacetic acid | Organic |  |  | 56 | 132.8 | [5 empty] | 130 | [8 empty] | less promising | Sharma2009
Nitro napthalene | Organic |  |  | 56.7 | 134.06 | [5 empty] | 103 | [9 empty] | Sharma2009
Trimyristin | Organic |  |  | 33 | 91.4 | 57 | 134.6 |  |  |  | 201-213 | [9 empty] | Sharma2009
Heptaudecanoic acid | Organic |  |  | 60.6 | 141.08 | [5 empty] | 189 | [9 empty] | Sharma2009
α-Chloroacetic acid | Organic |  |  | 61.2 | 142.16 | [5 empty] | 130 | [9 empty] | Sharma2009
Bee wax | Organic |  |  | 61.8 | 143.24 | [5 empty] | 177 | [9 empty] | Sharma2009
Bees wax | Organic |  |  | 61.8 | 143.24 | [5 empty] | 177 | [9 empty] | Sharma2009
Glyolic acid | Organic |  |  | 63 | 145.4 | [5 empty] | 109 | [9 empty] | Sharma2009
Glycolic acid | Organic |  |  | 63 | 145.4 | [5 empty] | 109 | [9 empty] | Sharma2009
p-Bromophenol | Organic |  |  | 63.5 | 146.3 | [5 empty] | 86 | [9 empty] | Sharma2009
Azobenzene | Organic |  |  | 67.1 | 152.78 | [5 empty] | 121 | [9 empty] | Sharma2009
Acrylic acid | Organic |  |  | 68 | 154.4 | [5 empty] | 115 | [9 empty] | Sharma2009
Dinto toluent (2,4) | Organic |  |  | 70 | 158 | [5 empty] | 111 | [9 empty] | Sharma2009
Phenylacetic acid | Organic |  |  | 76.7 | 170.06 | [5 empty] | 102 | [9 empty] | Sharma2009
Thiosinamine | Organic |  |  | 77 | 170.6 | [5 empty] | 140 | [9 empty] | Sharma2009
Bromcamphor | Organic |  |  | 77 | 170.6 | [5 empty] | 174 | [9 empty] | Sharma2009
Durene | Organic |  |  | 79.3 | 174.74 | [5 empty] | 156 | [9 empty] | Sharma2009
Benzylamine | Organic |  |  | 78 | 172.4 | [5 empty] | 174 | [9 empty] | Sharma2009
Methly brombrenzoate | Organic |  |  | 81 | 177.8 | [5 empty] | 126 | [9 empty] | Sharma2009
Alpha napthol | Organic |  |  | 96 | 204.8 | [5 empty] | 163 | [9 empty] | Sharma2009
Glautaric acid | Organic |  |  | 97.5 | 207.5 | [5 empty] | 156 | [9 empty] | Sharma2009
p-Xylene dichloride | Organic |  |  | 100 | 212 | [5 empty] | 138.7 | [9 empty] | Sharma2009
Catechol | Organic |  |  | 104.3 | 219.74 | [5 empty] | 207 | [8 empty] | less promising | Sharma2009
Quinone | Organic |  |  | 115 | 239 | [5 empty] | 171 | [9 empty] | Sharma2009
Actanilide | Organic |  |  | 118.9 | 246.02 | [5 empty] | 222 | [9 empty] | Sharma2009
Succinic anhydride | Organic |  |  | 119 | 246.2 | [5 empty] | 204 | [9 empty] | Sharma2009
Benzoic acid | Organic |  |  | 121.7 | 251.06 | [5 empty] | 142.8 | [8 empty] | less promising | Sharma2009
Stibene | Organic |  |  | 124 | 255.2 | [5 empty] | 167 | [9 empty] | Sharma2009
Benzamide | Organic |  |  | 127.2 | 260.96 | [5 empty] | 169.4 | [8 empty] | less promising | Sharma2009
Acetic acid | Organic | CH3COOH |  | 16.7 | 62.06 | [5 empty] | 184 | [9 empty] | Sharma2009
Polyethylene glycol 600 | Organic | H(OC2H2)n-OH |  | 20 | 68 | 25 | 77 |  |  |  | 146 | [9 empty] | Sharma2009
Capric acid | Organic | CH3(CH2)8-COOH |  | 36 | 96.8 | [5 empty] | 152 | [9 empty] | Sharma2009
Eladic acid | Organic | C8H7C9H16-COOH |  | 47 | 116.6 | [5 empty] | 218 | [9 empty] | Sharma2009
Lauric acid | Organic | CH3(CH2)10-COOH |  | 49 | 120.2 | [5 empty] | 178 | [9 empty] | Sharma2009
Pentadecanoic acid | Organic | CH3(CH2)13-COOH |  | 52.5 | 126.5 | [5 empty] | 178 | [9 empty] | Sharma2009
Tristearin | Organic | (C17H35COO)C3H5 |  | 56 | 132.8 | [5 empty] | 191 | [9 empty] | Sharma2009
Myristic acid | Organic | CH3(CH2)12-COOH |  | 58 | 136.4 | [5 empty] | 199 | [9 empty] | Sharma2009
Palmatic acid | Organic | CH3(CH2)14-COOH |  | 55 | 131 | [5 empty] | 163 | [9 empty] | Sharma2009
Stearic acid | Organic | CH3(CH2)16-COOH |  | 69.4 | 156.92 | [5 empty] | 199 | [9 empty] | Sharma2009
Acetamide | Organic | CH3CONH2 |  | 81 | 177.8 | [5 empty] | 241 | [9 empty] | Sharma2009
Methyl fumarate | Organic | (CHCO2NH3)2 |  | 102 | 215.6 | [5 empty] | 242 | [9 empty] | Sharma2009
| Inorganic | K2HPO4-6H2O |  | 14 | 57.2 | [5 empty] | 109 | [9 empty] | Sharma2009
| Inorganic | FeBr3-6H2O |  | 21 | 69.8 | [5 empty] | 105 | [9 empty] | Sharma2009
| Inorganic | Mn(NO3)2-6H2O |  | 25.5 | 77.9 | [5 empty] | 148 | [9 empty] | Sharma2009
| Inorganic | FeBr3-6H2O |  | 27 | 80.6 | [5 empty] | 105 | [9 empty] | Sharma2009
| Inorganic | CaCl2-12H2O |  | 29.8 | 85.64 | [5 empty] | 174 | [9 empty] | Sharma2009
| Inorganic | LiNO3-2H2O |  | 30 | 86 | [5 empty] | 296 | [9 empty] | Sharma2009
| Inorganic | LiNO3-3H2O |  | 30 | 86 | [5 empty] | 189 | [9 empty] | Sharma2009
| Inorganic | Na2CO3-10H2O |  | 32 | 89.6 | [5 empty] | 267 | [9 empty] | Sharma2009
| Inorganic | Na2SO4-10H2O |  | 32.4 | 90.32 | [5 empty] | 241 | [9 empty] | Sharma2009
| Inorganic | KFe(SO4)2-12H2O |  | 33 | 91.4 | [5 empty] | 173 | [9 empty] | Sharma2009
| Inorganic | CaBr2-6H2O |  | 34 | 93.2 | [5 empty] | 138 | [9 empty] | Sharma2009
| Inorganic | LiBr2-2H2O |  | 34 | 93.2 | [5 empty] | 124 | [9 empty] | Sharma2009
| Inorganic | Zn(NO3)2-6H2O |  | 36.1 | 96.98 | [5 empty] | 134 | [8 empty] | less promising | Sharma2009
| Inorganic | FeCl3-6H2O |  | 37 | 98.6 | [5 empty] | 223 | [9 empty] | Sharma2009
| Inorganic | Mn(NO3)2-4H2O |  | 37.1 | 98.78 | [5 empty] | 115 | [9 empty] | Sharma2009
| Inorganic | Na2HPO4-12H2O |  | 40 | 104 | [5 empty] | 279 | [9 empty] | Sharma2009
| Inorganic | CoSO4-7H2O |  | 40.7 | 105.26 | [5 empty] | 170 | [9 empty] | Sharma2009
| Inorganic | KF-2H2O |  | 42 | 107.6 | [5 empty] | 162 | [8 empty] | less promising | Sharma2009
| Inorganic | MgI2-8H2O |  | 42 | 107.6 | [5 empty] | 133 | [8 empty] | less promising | Sharma2009
| Inorganic | CaI2-6H2O |  | 42 | 107.6 | [5 empty] | 162 | [8 empty] | less promising | Sharma2009
| Inorganic | K2HPO4-7H2O |  | 45 | 113 | [5 empty] | 145 | [9 empty] | Sharma2009
| Inorganic | Zn(NO3)2-4H2O |  | 45 | 113 | [5 empty] | 110 | [8 empty] | less promising | Sharma2009
| Inorganic | Mg(NO3)-4H2O |  | 47 | 116.6 | [5 empty] | 142 | [9 empty] | Sharma2009
| Inorganic | Ca(NO3)-4H2O |  | 47 | 116.6 | [5 empty] | 153 | [9 empty] | Sharma2009
| Inorganic | Fe(NO3)3-9H2O |  | 47 | 116.6 | [5 empty] | 155 | [9 empty] | Sharma2009
| Inorganic | Na2SiO3-4H2O |  | 48 | 118.4 | [5 empty] | 168 | [9 empty] | Sharma2009
| Inorganic | K2HPO4-3H2O |  | 48 | 118.4 | [5 empty] | 99 | [9 empty] | Sharma2009
| Inorganic | Na2S2O3-5H2O |  | 48.5 | 119.3 | [5 empty] | 210 | [9 empty] | Sharma2009
| Inorganic | MgSO4-7H2O |  | 48.5 | 119.3 | [5 empty] | 202 | [9 empty] | Sharma2009
| Inorganic | Ca(NO3)2-3H2O |  | 51 | 123.8 | [5 empty] | 104 | [9 empty] | Sharma2009
| Inorganic | Zn(NO3)2-2H2O |  | 55 | 131 | [5 empty] | 68 | [8 empty] | less promising | Sharma2009
| Inorganic | FeCl3-2H2O |  | 56 | 132.8 | [5 empty] | 90 | [9 empty] | Sharma2009
| Inorganic | Ni(NO3)2-6H2O |  | 57 | 134.6 | [5 empty] | 169 | [9 empty] | Sharma2009
| Inorganic | MnCl2-4H2O |  | 58 | 136.4 | [5 empty] | 151 | [9 empty] | Sharma2009
| Inorganic | MgCl2-6H2O |  | 58 | 136.4 | [5 empty] | 178 | [9 empty] | Sharma2009
| Inorganic | CH3COONa-3H2O |  | 58 | 136.4 | [5 empty] | 265 | [9 empty] | Sharma2009
| Inorganic | Fe(NO3)2-6H2O |  | 60.5 | 140.9 | [5 empty] | 126 | [9 empty] | Sharma2009
| Inorganic | NaAl(SO4)2-10H2O |  | 61 | 141.8 | [5 empty] | 181 | [9 empty] | Sharma2009
| Inorganic | NaOH-H2O |  | 64.3 | 147.74 | [5 empty] | 273 | [9 empty] | Sharma2009
| Inorganic | Na3PO4-12H2O |  | 65 | 149 | [5 empty] | 190 | [9 empty] | Sharma2009
| Inorganic | LiCH3COO-2H2O |  | 70 | 158 | [5 empty] | 150 | [9 empty] | Sharma2009
| Inorganic | Al(NO3)2-9H2O |  | 72 | 161.6 | [5 empty] | 155 | [9 empty] | Sharma2009
| Inorganic | Ba(OH)2-8H2O |  | 78 | 172.4 | [5 empty] | 265 | [9 empty] | Sharma2009
| Inorganic | Mg(NO3)2-6H2O |  | 89.9 | 193.82 | [5 empty] | 167 | [9 empty] | Sharma2009
| Inorganic | KAl (SO4)2-12H2O |  | 91 | 195.8 | [5 empty] | 184 | [9 empty] | Sharma2009
| Inorganic | MgCl2-6H2O |  | 117 | 242.6 | [5 empty] | 167 | [9 empty] | Sharma2009
Gallium-gallium antimony eutectic | Eutectic |  |  | 29.8 | 85.64 | [15 empty] | Sharma2009
Gallium | Eutectic |  |  | 30 | 86 | [5 empty] | 80.3 | [9 empty] | Sharma2009
Cerrolow eutectic | Eutectic |  |  | 58 | 136.4 | [5 empty] | 90.9 | [9 empty] | Sharma2009
Bi-Cd-In eutectic | Eutectic |  |  | 61 | 141.8 | [5 empty] | 25 | [9 empty] | Sharma2009
Cerrobend eutectic | Eutectic |  |  | 70 | 158 | [5 empty] | 32.6 | [9 empty] | Sharma2009
Bi-Pb-In eutectic | Eutectic |  |  | 70 | 158 | [5 empty] | 29 | [9 empty] | Sharma2009
Bi-In eutectic | Eutectic |  |  | 72 | 161.6 | [5 empty] | 25 | [9 empty] | Sharma2009
Bi-Pb-tin eutectic | Eutectic |  |  | 96 | 204.8 | [15 empty] | Sharma2009
Bi-Pb eutectic | Eutectic |  |  | 125 | 257 | [15 empty] | Sharma2009
Butyl stearate | Organic |  |  | 19 | 66.2 | [5 empty] | 140 | [9 empty] | Hawes1993
Paraffin C16-C18 | Organic |  |  | 20 | 68 | 22 | 71.6 |  |  |  | 152 | [9 empty] | Maccracken1981
Capric-Lauric acid | Organic |  |  | 21 | 69.8 | [5 empty] | 143 | [9 empty] | Hawes1993
Dimethyl sabacate | Organic |  |  | 21 | 69.8 | [5 empty] | 120 | [9 empty] | Feldman1986
Polyglycol E600 | Organic |  |  | 22 | 71.6 | [5 empty] | 127.2 | [9 empty] | Dincer2002, Lane1980
Paraffin C13-C24 | Organic |  |  | 22 | 71.6 | 24 | 75.2 |  |  |  | 189 | [9 empty] | Abhat1983
34% Mistiric acid + 66% Capric Acid | Organic |  |  | 24 | 75.2 | [5 empty] | 147.7 | [9 empty] | Lane1980
I-Dodecanol | Organic |  |  | 26 | 78.8 | [5 empty] | 200 | [9 empty] | Hawes1993
Paraffin C18 (45-55%) | Organic |  |  | 28 | 82.4 | [5 empty] | 244 | [9 empty] | Abhat1983
Vinyl stearate | Organic |  |  | 27 | 80.6 | 29 | 84.2 |  |  |  | 122 | [9 empty] | Feldman1986
Capric acid | Organic |  |  | 32 | 89.6 | [5 empty] | 152.7 | [9 empty] | Dincer2002, Lane1980
| Inorganic | KF-4H2O |  | 18.5 | 65.3 | [5 empty] | 231 | [9 empty] | Abhat1983, Heckenkamp1997, Naumann1989
| Inorganic | Mn(NO3)2-6H2O |  | 25.8 | 78.44 | [5 empty] | 125.9 | [9 empty] | Wada1984
| Inorganic | CaCl2-6H2O |  | 29 | 84.2 | [5 empty] | 190.8 | [9 empty] | Dincer2002, Lane1980
| Inorganic | LiNO3-3H2O |  | 30 | 86 | [5 empty] | 296 | [9 empty] | Heckenkamp1997
| Inorganic | Na2SO4-10H2O |  | 32 | 89.6 | [5 empty] | 251 | [9 empty] | Hawes1993, Abhat1983, Naumann1989
| Eutectic | 66% CaCl2-6H2O + 33.3% MgCl2-6H2O |  | 25 | 77 | [5 empty] | 127 | [9 empty] | Heckenkamp1997
| Eutectic | 48% CaCl2 + 4.3% NaCl + 0.4% KCl + 47.3% H2O |  | 26.8 | 80.24 | [5 empty] | 188 | [9 empty] | Abhat1983
| Eutectic | 47% Ca(NO3)2-4H2O + 53% Mg(NO3)2-6H2O |  | 30 | 86 | [5 empty] | 136 | [9 empty] | Abhat1983
| Eutectic | 60% Na(CH3COO)-3H20 + 40% CO(NH2)2 |  | 30 | 86 | [5 empty] | 200.5 | [9 empty] | Li1991
RT 20 | Organic |  | Rubitherm GmbH | 22 | 71.6 | [5 empty] | 172 | [9 empty] | www.rubitherm.de
Climsel C23 | Inorganic |  | Climator | 23 | 73.4 | [5 empty] | 148 | [9 empty] | www.climator.com
Climsel C24 | Inorganic |  | Climator | 24 | 75.2 | [5 empty] | 216 | [9 empty] | www.climator.com
RT 26 | Organic |  | Rubitherm GmbH | 25 | 77 | [5 empty] | 131 | [9 empty] | www.rubitherm.de
STL 27 | Inorganic |  | Mitsubishi Chemicals | 27 | 80.6 | [5 empty] | 213 | [9 empty] | Mitsubishi Chemical Corportation 2002
S27 | Inorganic |  | Cristopia | 27 | 80.6 | [5 empty] | 207 | [9 empty] | www.cristopia.com
RT 30 | Organic |  | Rubitherm GmbH | 28 | 82.4 | [5 empty] | 206 | [9 empty] | www.rubitherm.de
TH 29 | Inorganic |  | TEAP | 29 | 84.2 | [5 empty] | 188 | [9 empty] | www.teappcm.com
Climsel C32 | Inorganic |  | Climator | 32 | 89.6 | [5 empty] | 212 | [9 empty] | www.climator.com
RT 32 | Organic |  | Rubitherm GmbH | 21 | 69.8 | [5 empty] | 130 | [9 empty] | www.rubitherm.de
DS 5000 |  |  | Micronal | 26 | 78.8 | [5 empty] | 45 | [9 empty] | www.micronal.de
DS 5007 |  |  | Micronal | 23 | 73.4 | [5 empty] | 41 | [9 empty] | www.micronal.de
DS 5030 |  |  | Micronal | 21 | 69.8 | [5 empty] | 37 | [9 empty] | www.micronal.de
DS 5001 |  |  | Micronal | 26 | 78.8 | [5 empty] | 110 | [9 empty] | www.micronal.de
DS 5008 |  |  | Micronal | 23 | 73.4 | [5 empty] | 100 | [9 empty] | www.micronal.de
DS 5029 |  |  | Micronal | 21 | 69.8 | [5 empty] | 90 | [9 empty] | www.micronal.de
RT -9 HC | Organic |  | Rubitherm GmbH | -9 | 15.8 | [5 empty] | 260 | [9 empty] | www.rubitherm.de
RT -4 | Organic |  | Rubitherm GmbH | -4 | 24.8 | [5 empty] | 179 | [9 empty] | www.rubitherm.de
RT 0 | Organic |  | Rubitherm GmbH | 0 | 32 | [5 empty] | 225 | [9 empty] | www.rubitherm.de
RT 2 HC | Organic |  | Rubitherm GmbH | 2 | 35.6 | [5 empty] | 205 | [9 empty] | www.rubitherm.de
RT 3 | Organic |  | Rubitherm GmbH | 3 | 37.4 | [5 empty] | 198 | [9 empty] | www.rubitherm.de
RT 3 HC | Organic |  | Rubitherm GmbH | 3 | 37.4 | [5 empty] | 250 | [9 empty] | www.rubitherm.de
RT 4 | Organic |  | Rubitherm GmbH | 4 | 39.2 | [5 empty] | 182 | [9 empty] | www.rubitherm.de
RT 5 | Organic |  | Rubitherm GmbH | 5 | 41 | [5 empty] | 180 | [9 empty] | www.rubitherm.de
RT 5 HC | Organic |  | Rubitherm GmbH | 5 | 41 | [5 empty] | 240 | [9 empty] | www.rubitherm.de
RT 6 | Organic |  | Rubitherm GmbH | 6 | 42.8 | [5 empty] | 175 | [9 empty] | www.rubitherm.de
RT 8 | Organic |  | Rubitherm GmbH | 8 | 46.4 | [5 empty] | 180 | [9 empty] | www.rubitherm.de
RT 9 | Organic |  | Rubitherm GmbH | 9 | 48.2 | [5 empty] | 160 | [9 empty] | www.rubitherm.de
RT 10 | Organic |  | Rubitherm GmbH | 10 | 50 | [5 empty] | 150 | [9 empty] | www.rubitherm.de
RT 10 HC | Organic |  | Rubitherm GmbH | 10 | 50 | [5 empty] | 195 | [9 empty] | www.rubitherm.de
RT 11 HC | Organic |  | Rubitherm GmbH | 11 | 51.8 | [5 empty] | 190 | [9 empty] | www.rubitherm.de
RT 12 | Organic |  | Rubitherm GmbH | 12 | 53.6 | [5 empty] | 150 | [9 empty] | www.rubitherm.de
RT 15 | Organic |  | Rubitherm GmbH | 15 | 59 | [5 empty] | 140 | [9 empty] | www.rubitherm.de
RT 18 HC | Organic |  | Rubitherm GmbH | 18 | 64.4 | [5 empty] | 250 | [9 empty] | www.rubitherm.de
RT 21 | Organic |  | Rubitherm GmbH | 21 | 69.8 | [5 empty] | 160 | [9 empty] | www.rubitherm.de
RT 21 HC | Organic |  | Rubitherm GmbH | 21 | 69.8 | [5 empty] | 190 | [9 empty] | www.rubitherm.de
RT 22 HC | Organic |  | Rubitherm GmbH | 22 | 71.6 | [5 empty] | 200 | [9 empty] | www.rubitherm.de
RT 24 | Organic |  | Rubitherm GmbH | 24 | 75.2 | [5 empty] | 150 | [9 empty] | www.rubitherm.de
RT 25 | Organic |  | Rubitherm GmbH | 25 | 77 | [5 empty] | 148 | [9 empty] | www.rubitherm.de
RT 25 HC | Organic |  | Rubitherm GmbH | 25 | 77 | [5 empty] | 230 | [9 empty] | www.rubitherm.de
RT 27 | Organic |  | Rubitherm GmbH | 27 | 80.6 | [5 empty] | 179 | [9 empty] | www.rubitherm.de
RT 28 HC | Organic |  | Rubitherm GmbH | 28 | 82.4 | [5 empty] | 245 | [9 empty] | www.rubitherm.de
RT 31 | Organic |  | Rubitherm GmbH | 31 | 87.8 | [5 empty] | 170 | [9 empty] | www.rubitherm.de
RT 35 | Organic |  | Rubitherm GmbH | 35 | 95 | [5 empty] | 170 | [9 empty] | www.rubitherm.de
RT 35 HC | Organic |  | Rubitherm GmbH | 35 | 95 | [5 empty] | 240 | [9 empty] | www.rubitherm.de
RT 42 | Organic |  | Rubitherm GmbH | 42 | 107.6 | [5 empty] | 174 | [9 empty] | www.rubitherm.de
RT 44 HC | Organic |  | Rubitherm GmbH | 44 | 111.2 | [5 empty] | 255 | [9 empty] | www.rubitherm.de
RT 47 | Organic |  | Rubitherm GmbH | 47 | 116.6 | [5 empty] | 170 | [9 empty] | www.rubitherm.de
RT 50 | Organic |  | Rubitherm GmbH | 50 | 122 | [5 empty] | 168 | [9 empty] | www.rubitherm.de
RT 52 | Organic |  | Rubitherm GmbH | 52 | 125.6 | [5 empty] | 173 | [9 empty] | www.rubitherm.de
RT 55 | Organic |  | Rubitherm GmbH | 55 | 131 | [5 empty] | 172 | [9 empty] | www.rubitherm.de
RT 58 | Organic |  | Rubitherm GmbH | 58 | 136.4 | [5 empty] | 160 | [9 empty] | www.rubitherm.de
RT 60 | Organic |  | Rubitherm GmbH | 60 | 140 | [5 empty] | 144 | [9 empty] | www.rubitherm.de
RT 62 | Organic |  | Rubitherm GmbH | 62 | 143.6 | [5 empty] | 146 | [9 empty] | www.rubitherm.de
RT 65 | Organic |  | Rubitherm GmbH | 65 | 149 | [5 empty] | 152 | [9 empty] | www.rubitherm.de
RT 70 HC | Organic |  | Rubitherm GmbH | 70 | 158 | [5 empty] | 230 | [9 empty] | www.rubitherm.de
RT 80 HC | Organic |  | Rubitherm GmbH | 79 | 174.2 | [5 empty] | 240 | [9 empty] | www.rubitherm.de
RT 82 | Organic |  | Rubitherm GmbH | 82 | 179.6 | [5 empty] | 176 | [9 empty] | www.rubitherm.de
RT 90 HC | Organic |  | Rubitherm GmbH | 90 | 194 | [5 empty] | 200 | [9 empty] | www.rubitherm.de
S117 | Inorganic |  | PlusICE | 117 | 242.6 |  |  | 1450 |  |  | 160 | 2.61 |  |  | 0.7 |  |  | 3784.5 |  |  | www.pcmproducts.net
S89 | Inorganic |  | PlusICE | 89 | 192.2 |  |  | 1550 |  |  | 151 | 2.48 |  |  | 0.67 |  |  | 3844 |  |  | www.pcmproducts.net
S83 | Inorganic |  | PlusICE | 83 | 181.4 |  |  | 1600 |  |  | 141 | 2.31 |  |  | 0.62 |  |  | 3696 |  |  | www.pcmproducts.net
S72 | Inorganic |  | PlusICE | 72 | 161.6 |  |  | 1666 |  |  | 127 | 2.13 |  |  | 0.58 |  |  | 3548.58 |  |  | www.pcmproducts.net
S70 | Inorganic |  | PlusICE | 70 | 158 |  |  | 1680 |  |  | 110 | 2.1 |  |  | 0.57 |  |  | 3528 |  |  | www.pcmproducts.net
S58 | Inorganic |  | PlusICE | 58 | 136.4 |  |  | 1505 |  |  | 145 | 2.55 |  |  | 0.69 |  |  | 3837.75 |  |  | www.pcmproducts.net
S50 | Inorganic |  | PlusICE | 50 | 122 |  |  | 1601 |  |  | 100 | 1.59 |  |  | 0.43 |  |  | 2545.59 |  |  | www.pcmproducts.net
S46 | Inorganic |  | PlusICE | 46 | 114.8 |  |  | 1587 |  |  | 210 | 2.41 |  |  | 0.45 |  |  | 3824.67 |  |  | www.pcmproducts.net
S44 | Inorganic |  | PlusICE | 44 | 111.2 |  |  | 1584 |  |  | 100 | 1.61 |  |  | 0.43 |  |  | 2550.24 |  |  | www.pcmproducts.net
S34 | Inorganic |  | PlusICE | 34 | 93.2 |  |  | 2100 |  |  | 115 | 2.1 |  |  | 0.52 |  |  | 4410 |  |  | www.pcmproducts.net
S32 | Inorganic |  | PlusICE | 32 | 89.6 |  |  | 1460 |  |  | 200 | 1.91 |  |  | 0.51 |  |  | 2788.6 |  |  | www.pcmproducts.net
S30 | Inorganic |  | PlusICE | 30 | 86 |  |  | 1304 |  |  | 190 | 1.9 |  |  | 0.48 |  |  | 2477.6 |  |  | www.pcmproducts.net
S27 | Inorganic |  | PlusICE | 27 | 80.6 |  |  | 1530 |  |  | 183 | 2.2 |  |  | 0.54 |  |  | 3366 |  |  | www.pcmproducts.net
S25 | Inorganic |  | PlusICE | 25 | 77 |  |  | 1530 |  |  | 180 | 2.2 |  |  | 0.54 |  |  | 3366 |  |  | www.pcmproducts.net
S23 | Inorganic |  | PlusICE | 23 | 73.4 |  |  | 1530 |  |  | 175 | 2.2 |  |  | 0.54 |  |  | 3366 |  |  | www.pcmproducts.net
S21 | Inorganic |  | PlusICE | 22 | 71.6 |  |  | 1530 |  |  | 170 | 2.2 |  |  | 0.54 |  |  | 3366 |  |  | www.pcmproducts.net
S19 | Inorganic |  | PlusICE | 19 | 66.2 |  |  | 1520 |  |  | 160 | 1.9 |  |  | 0.43 |  |  | 2888 |  |  | www.pcmproducts.net
S17 | Inorganic |  | PlusICE | 17 | 62.6 |  |  | 1525 |  |  | 160 | 1.9 |  |  | 0.43 |  |  | 2897.5 |  |  | www.pcmproducts.net
S15 | Inorganic |  | PlusICE | 15 | 59 |  |  | 1510 |  |  | 160 | 1.9 |  |  | 0.43 |  |  | 2869 |  |  | www.pcmproducts.net
S13 | Inorganic |  | PlusICE | 13 | 55.4 |  |  | 1515 |  |  | 160 | 1.9 |  |  | 0.43 |  |  | 2878.5 |  |  | www.pcmproducts.net
S10 | Inorganic |  | PlusICE | 10 | 50 |  |  | 1470 |  |  | 155 | 1.9 |  |  | 0.43 |  |  | 2793 |  |  | www.pcmproducts.net
S8 | Inorganic |  | PlusICE | 8 | 46.4 |  |  | 1475 |  |  | 150 | 1.9 |  |  | 0.44 |  |  | 2802.5 |  |  | www.pcmproducts.net
S7 | Inorganic |  | PlusICE | 7 | 44.6 |  |  | 1700 |  |  | 150 | 1.85 |  |  | 0.4 |  |  | 3145 |  |  | www.pcmproducts.net
A164 | Organic |  | PlusICE | 164 | 327.2 |  |  | 1500 |  |  | 290 | 2.42 |  |  | not determined |  |  | 3630 |  |  | www.pcmproducts.net
A155 | Organic |  | PlusICE | 155 | 311 |  |  | 900 |  |  | 100 | 2.2 |  |  | 0.23 |  |  | 1980 |  |  | www.pcmproducts.net
A144 | Organic |  | PlusICE | 144 | 291.2 |  |  | 880 |  |  | 115 | 2.2 |  |  | 0.23 |  |  | 1936 |  |  | www.pcmproducts.net
A133 | Organic |  | PlusICE | 133 | 271.4 |  |  | 880 |  |  | 126 | 2.2 |  |  | 0.23 |  |  | 1936 |  |  | www.pcmproducts.net
A118 | Organic |  | PlusICE | 118 | 244.4 |  |  | 1450 |  |  | 340 | 2.7 |  |  | not determined |  |  | 3915 |  |  | www.pcmproducts.net
A95 | Organic |  | PlusICE | 95 | 203 |  |  | 900 |  |  | 205 | 2.2 |  |  | 0.22 |  |  | 1980 |  |  | www.pcmproducts.net
A82 | Organic |  | PlusICE | 82 | 179.6 |  |  | 850 |  |  | 155 | 2.21 |  |  | 0.22 |  |  | 1878.5 |  |  | www.pcmproducts.net
A70 | Organic |  | PlusICE | 70 | 158 |  |  | 890 |  |  | 173 | 2.2 |  |  | 0.23 |  |  | 1958 |  |  | www.pcmproducts.net
A62 | Organic |  | PlusICE | 62 | 143.6 |  |  | 910 |  |  | 145 | 2.2 |  |  | 0.22 |  |  | 2002 |  |  | www.pcmproducts.net
A60H | Organic |  | PlusICE | 60 | 140 |  |  | 800 |  |  | 212 | 2.15 |  |  | 0.18 |  |  | 1720 |  |  | www.pcmproducts.net
A60H | Organic |  | PlusICE | 60 | 140 |  |  | 910 |  |  | 145 | 2.22 |  |  | 0.22 |  |  | 2020.2 |  |  | www.pcmproducts.net
A58H | Organic |  | PlusICE | 58 | 136.4 |  |  | 820 |  |  | 243 | 2.85 |  |  | 0.18 |  |  | 2337 |  |  | www.pcmproducts.net
A58 | Organic |  | PlusICE | 58 | 136.4 |  |  | 910 |  |  | 132 | 2.22 |  |  | 0.22 |  |  | 2020.2 |  |  | www.pcmproducts.net
A55 | Organic |  | PlusICE | 55 | 131 |  |  | 905 |  |  | 135 | 2.22 |  |  | 0.22 |  |  | 2009.1 |  |  | www.pcmproducts.net
A53H | Organic |  | PlusICE | 53 | 127.4 |  |  | 810 |  |  | 166 | 2.02 |  |  | 0.18 |  |  | 1636.2 |  |  | www.pcmproducts.net
A53H | Organic |  | PlusICE | 53 | 127.4 |  |  | 910 |  |  | 130 | 2.22 |  |  | 0.22 |  |  | 2020.2 |  |  | www.pcmproducts.net
A52 | Organic |  | PlusICE | 52 | 125.6 |  |  | 810 |  |  | 222 | 2.15 |  |  | 0.18 |  |  | 1741.5 |  |  | www.pcmproducts.net
A50 | Organic |  | PlusICE | 50 | 122 |  |  | 810 |  |  | 218 | 2.15 |  |  | 0.18 |  |  | 1741.5 |  |  | www.pcmproducts.net
A48 | Organic |  | PlusICE | 48 | 118.4 |  |  | 810 |  |  | 234 | 2.85 |  |  | 0.18 |  |  | 2308.5 |  |  | www.pcmproducts.net
A46 | Organic |  | PlusICE | 46 | 114.8 |  |  | 910 |  |  | 155 | 2.22 |  |  | 0.22 |  |  | 2020.2 |  |  | www.pcmproducts.net
A44 | Organic |  | PlusICE | 44 | 111.2 |  |  | 805 |  |  | 242 | 2.15 |  |  | 0.18 |  |  | 1730.75 |  |  | www.pcmproducts.net
A43 | Organic |  | PlusICE | 43 | 109.4 |  |  | 780 |  |  | 165 | 2.37 |  |  | 0.18 |  |  | 1848.6 |  |  | www.pcmproducts.net
A42 | Organic |  | PlusICE | 42 | 107.6 |  |  | 905 |  |  | 105 | 2.22 |  |  | 0.21 |  |  | 2009.1 |  |  | www.pcmproducts.net
A40 | Organic |  | PlusICE | 40 | 104 |  |  | 810 |  |  | 230 | 2.43 |  |  | 0.18 |  |  | 1968.3 |  |  | www.pcmproducts.net
A39 | Organic |  | PlusICE | 39 | 102.2 |  |  | 900 |  |  | 105 | 2.22 |  |  | 0.22 |  |  | 1998 |  |  | www.pcmproducts.net
A37 | Organic |  | PlusICE | 37 | 98.6 |  |  | 810 |  |  | 235 | 2.85 |  |  | 0.18 |  |  | 2308.5 |  |  | www.pcmproducts.net
A36 | Organic |  | PlusICE | 36 | 96.8 |  |  | 790 |  |  | 217 | 2.37 |  |  | 0.18 |  |  | 1872.3 |  |  | www.pcmproducts.net
A32 | Organic |  | PlusICE | 32 | 89.6 |  |  | 845 |  |  | 130 | 2.2 |  |  | 0.21 |  |  | 1859 |  |  | www.pcmproducts.net
A29 | Organic |  | PlusICE | 29 | 84.2 |  |  | 810 |  |  | 225 | 2.15 |  |  | 0.18 |  |  | 1741.5 |  |  | www.pcmproducts.net
A28 | Organic |  | PlusICE | 28 | 82.4 |  |  | 789 |  |  | 155 | 2.22 |  |  | 0.21 |  |  | 1751.58 |  |  | www.pcmproducts.net
A26 | Organic |  | PlusICE | 26 | 78.8 |  |  | 790 |  |  | 150 | 2.22 |  |  | 0.21 |  |  | 1753.8 |  |  | www.pcmproducts.net
A25H | Organic |  | PlusICE | 25 | 77 |  |  | 810 |  |  | 226 | 2.15 |  |  | 0.18 |  |  | 1741.5 |  |  | www.pcmproducts.net
A25 | Organic |  | PlusICE | 25 | 77 |  |  | 785 |  |  | 150 | 2.26 |  |  | 0.18 |  |  | 1774.1 |  |  | www.pcmproducts.net
A24 | Organic |  | PlusICE | 24 | 75.2 |  |  | 790 |  |  | 145 | 2.22 |  |  | 0.18 |  |  | 1753.8 |  |  | www.pcmproducts.net
A23 | Organic |  | PlusICE | 23 | 73.4 |  |  | 785 |  |  | 145 | 2.22 |  |  | 0.18 |  |  | 1742.7 |  |  | www.pcmproducts.net
A22H | Organic |  | PlusICE | 22 | 71.6 |  |  | 820 |  |  | 216 | 2.85 |  |  | 0.18 |  |  | 2337 |  |  | www.pcmproducts.net
A22 | Organic |  | PlusICE | 22 | 71.6 |  |  | 785 |  |  | 145 | 2.22 |  |  | 0.18 |  |  | 1742.7 |  |  | www.pcmproducts.net
A17 | Organic |  | PlusICE | 17 | 62.6 |  |  | 785 |  |  | 150 | 2.22 |  |  | 0.18 |  |  | 1742.7 |  |  | www.pcmproducts.net
A16 | Organic |  | PlusICE | 16 | 60.8 |  |  | 760 |  |  | 213 | 2.37 |  |  | 0.18 |  |  | 1801.2 |  |  | www.pcmproducts.net
A15 | Organic |  | PlusICE | 15 | 59 |  |  | 790 |  |  | 130 | 2.26 |  |  | 0.18 |  |  | 1785.4 |  |  | www.pcmproducts.net
A9 | Organic |  | PlusICE | 9 | 48.2 |  |  | 775 |  |  | 140 | 2.16 |  |  | 0.21 |  |  | 1674 |  |  | www.pcmproducts.net
A8 | Organic |  | PlusICE | 8 | 46.4 |  |  | 773 |  |  | 150 | 2.16 |  |  | 0.21 |  |  | 1669.68 |  |  | www.pcmproducts.net
A6 | Organic |  | PlusICE | 6 | 42.8 |  |  | 770 |  |  | 150 | 2.17 |  |  | 0.21 |  |  | 1670.9 |  |  | www.pcmproducts.net
A4 | Organic |  | PlusICE | 4 | 39.2 |  |  | 766 |  |  | 200 | 2.18 |  |  | 0.21 |  |  | 1669.88 |  |  | www.pcmproducts.net
A3 | Organic |  | PlusICE | 3 | 37.4 |  |  | 765 |  |  | 200 | 2.2 |  |  | 0.21 |  |  | 1683 |  |  | www.pcmproducts.net
A2 | Organic |  | PlusICE | 2 | 35.6 |  |  | 765 |  |  | 200 | 2.2 |  |  | 0.21 |  |  | 1683 |  |  | www.pcmproducts.net
E0 | Eutectic |  | PlusICE | 0 | 32 |  |  | 1000 |  |  | 332 | 4.186 |  |  | 0.58 |  |  | 4186 |  |  | www.pcmproducts.net
E-2 | Eutectic |  | PlusICE | -2 | 28.4 |  |  | 1070 |  |  | 306 | 3.8 |  |  | 0.58 |  |  | 4066 |  |  | www.pcmproducts.net
E-3 | Eutectic |  | PlusICE | -3.7 | 25.34 |  |  | 1060 |  |  | 312 | 3.84 |  |  | 0.6 |  |  | 4070.4 |  |  | www.pcmproducts.net
E-6 | Eutectic |  | PlusICE | -6 | 21.2 |  |  | 1110 |  |  | 275 | 3.83 |  |  | 0.56 |  |  | 4251.3 |  |  | www.pcmproducts.net
E-10 | Eutectic |  | PlusICE | -10 | 14 |  |  | 1140 |  |  | 286 | 3.33 |  |  | 0.56 |  |  | 3796.2 |  |  | www.pcmproducts.net
E-11 | Eutectic |  | PlusICE | -11.6 | 11.12 |  |  | 1090 |  |  | 301 | 3.55 |  |  | 0.57 |  |  | 3869.5 |  |  | www.pcmproducts.net
E-12 | Eutectic |  | PlusICE | -12.3 | 9.86 |  |  | 1110 |  |  | 250 | 3.47 |  |  | 0.56 |  |  | 3851.7 |  |  | www.pcmproducts.net
E-14 | Eutectic |  | PlusICE | -14.8 | 5.36 |  |  | 1220 |  |  | 243 | 3.51 |  |  | 0.53 |  |  | 4282.2 |  |  | www.pcmproducts.net
E-15 | Eutectic |  | PlusICE | -15 | 5 |  |  | 1060 |  |  | 303 | 3.87 |  |  | 0.53 |  |  | 4102.2 |  |  | www.pcmproducts.net
E-19 | Eutectic |  | PlusICE | -18.7 | -1.66 |  |  | 1125 |  |  | 282 | 3.29 |  |  | 0.58 |  |  | 3701.25 |  |  | www.pcmproducts.net
E-21 | Eutectic |  | PlusICE | -20.6 | -5.08 |  |  | 1240 |  |  | 263 | 3.13 |  |  | 0.51 |  |  | 3881.2 |  |  | www.pcmproducts.net
E-22 | Eutectic |  | PlusICE | -22 | -7.6 |  |  | 1180 |  |  | 234 | 3.34 |  |  | 0.57 |  |  | 3941.2 |  |  | www.pcmproducts.net
E-26 | Eutectic |  | PlusICE | -26 | -14.8 |  |  | 1250 |  |  | 260 | 3.67 |  |  | 0.58 |  |  | 4587.5 |  |  | www.pcmproducts.net
E-29 | Eutectic |  | PlusICE | -29 | -20.2 |  |  | 1420 |  |  | 222 | 3.69 |  |  | 0.64 |  |  | 5239.8 |  |  | www.pcmproducts.net
E-32 | Eutectic |  | PlusICE | -32 | -25.6 |  |  | 1290 |  |  | 243 | 2.95 |  |  | 0.56 |  |  | 3805.5 |  |  | www.pcmproducts.net
E-34 | Eutectic |  | PlusICE | -33.6 | -28.48 |  |  | 1205 |  |  | 240 | 3.05 |  |  | 0.54 |  |  | 3675.25 |  |  | www.pcmproducts.net
E-37 | Eutectic |  | PlusICE | -36.5 | -33.7 |  |  | 1500 |  |  | 213 | 3.15 |  |  | 0.54 |  |  | 4725 |  |  | www.pcmproducts.net
E-50 | Eutectic |  | PlusICE | -49.8 | -57.64 |  |  | 1325 |  |  | 218 | 3.28 |  |  | 0.56 |  |  | 4346 |  |  | www.pcmproducts.net
E-75 | Eutectic |  | PlusICE | -75 | -103 |  |  | 902 |  |  | 102 | 2.43 |  |  | 0.17 |  |  | 2191.86 |  |  | www.pcmproducts.net
E-78 | Eutectic |  | PlusICE | -78 | -108.4 |  |  | 880 |  |  | 115 | 1.96 |  |  | 0.14 |  |  | 1724.8 |  |  | www.pcmproducts.net
E-90 | Eutectic |  | PlusICE | -90 | -130 |  |  | 786 |  |  | 90 | 2.56 |  |  | 0.14 |  |  | 2012.16 |  |  | www.pcmproducts.net
E-114 | Eutectic |  | PlusICE | -114 | -173.2 |  |  | 782 |  |  | 107 | 2.39 |  |  | 0.17 |  |  | 1868.98 |  |  | www.pcmproducts.net
PCM-HS26N | Inorganic |  | SAVENRG | -26 | -14.8 |  |  | 1200 |  |  | 205 | [9 empty] | www.rgees.com
PCM-HS23N | Inorganic |  | SAVENRG | -23 | -9.4 |  |  | 1180 |  |  | 200 | [9 empty] | www.rgees.com
PCM-HS10N | Inorganic |  | SAVENRG | -10 | 14 |  |  | 1100 |  |  | 220 | [9 empty] | www.rgees.com
PCM-HS07N | Inorganic |  | SAVENRG | -7 | 19.4 |  |  | 1120 |  |  | 230 | [9 empty] | www.rgees.com
PCM-HS01P | Inorganic |  | SAVENRG | 0 | 32 |  |  | 1010 |  |  | 290 | [9 empty] | www.rgees.com
PCM-OM05P | Organic |  | SAVENRG | 5 | 41 |  |  | 770 |  |  | 198 | [9 empty] | www.rgees.com
PCM-0M06P | Organic |  | SAVENRG | 5.5 | 41.9 |  |  | 735 |  |  | 260 | [9 empty] | www.rgees.com
PCM-0M08P | Organic |  | SAVENRG | 8 | 46.4 |  |  | 1050 |  |  | 190 | [9 empty] | www.rgees.com
PCM-0M11P | Organic |  | SAVENRG | 11 | 51.8 |  |  | 1060 |  |  | 260 | [9 empty] | www.rgees.com
PCM-0M21P | Organic |  | SAVENRG | 21 | 69.8 |  |  | 1050 |  |  | 120 | [9 empty] | www.rgees.com
PCM-H22P | Inorganic |  | SAVENRG | 22 | 71.6 |  |  | 1540 |  |  | 185 | [9 empty] | www.rgees.com
PCM-HS24P | Inorganic |  | SAVENRG | 24 | 75.2 |  |  | 1540 |  |  | 185 | [9 empty] | www.rgees.com
PCM-HS29P | Inorganic |  | SAVENRG | 29 | 84.2 |  |  | 1550 |  |  | 190 | [9 empty] | www.rgees.com
PCM-OM32P | Organic |  | SAVENRG | 32 | 89.6 |  |  | 870 |  |  | 235 | [9 empty] | www.rgees.com
PCM-OM35P | Organic |  | SAVENRG | 35 | 95 |  |  | 870 |  |  | 197 | [9 empty] | www.rgees.com
PCM-HS34P | Inorganic |  | SAVENRG | 34 | 93.2 |  |  | 1850 |  |  | 150 | [9 empty] | www.rgees.com
PCM-OM37P | Organic |  | SAVENRG | 37 | 98.6 |  |  | 880 |  |  | 218 | [8 empty] | bio-based | www.rgees.com
PCM-OM46P | Organic |  | SAVENRG | 46 | 114.8 |  |  | 860 |  |  | 245 | [8 empty] | bio-based | www.rgees.com
PCM-OM48P | Organic |  | SAVENRG | 48 | 118.4 |  |  | 980 |  |  | 255 | [9 empty] | www.rgees.com
PCM-OM53P | Organic |  | SAVENRG | 53 | 127.4 |  |  | 860 |  |  | 192 | [8 empty] | bio-based | www.rgees.com
PCM-OM65P | Organic |  | SAVENRG | 65 | 149 |  |  | 840 |  |  | 210 | [9 empty] | www.rgees.com
PCM-HS89P | Inorganic |  | SAVENRG | 89 | 192.2 |  |  | 1540 |  |  | 180 | [9 empty] | www.rgees.com
MPCM -30 | Organic |  | Microtek | -30 | -22 | [5 empty] | 145 | [9 empty] | www.microteklabs.com
MPCM -30D | Organic |  | Microtek | -30 | -22 | [5 empty] | 145 | [9 empty] | www.microteklabs.com
MPCM -10 | Organic |  | Microtek | -9.5 | 14.9 | [5 empty] | 155 | [9 empty] | www.microteklabs.com
MPCM -10D | Organic |  | Microtek | -9.5 | 14.9 | [5 empty] | 155 | [9 empty] | www.microteklabs.com
MPCM 6 | Organic |  | Microtek | 6 | 42.8 | [5 empty] | 162 | [9 empty] | www.microteklabs.com
MPCM 6D | Organic |  | Microtek | 6 | 42.8 | [5 empty] | 162 | [9 empty] | www.microteklabs.com
MPCM 18 | Organic |  | Microtek | 18 | 64.4 | [5 empty] | 168 | [9 empty] | www.microteklabs.com
MPCM 18D | Organic |  | Microtek | 18 | 64.4 | [5 empty] | 168 | [9 empty] | www.microteklabs.com
MPCM 28 | Organic |  | Microtek | 28 | 82.4 | [5 empty] | 187.5 | [9 empty] | www.microteklabs.com
MPCM 28D | Organic |  | Microtek | 28 | 82.4 | [5 empty] | 187.5 | [9 empty] | www.microteklabs.com
MPCM28D-IR | Organic |  | Microtek | 56 | 132.8 | [5 empty] | 170 | [9 empty] | www.microteklabs.com
MPCM 37 | Organic |  | Microtek | 37 | 98.6 | [5 empty] | 195 | [9 empty] | www.microteklabs.com
MPCM 37D | Organic |  | Microtek | 37 | 98.6 | [5 empty] | 195 | [9 empty] | www.microteklabs.com
MPCM 43D | Organic |  | Microtek | 43 | 109.4 | [5 empty] | 195 | [9 empty] | www.microteklabs.com
MPCM 56D | Organic |  | Microtek | 56 | 132.8 | [5 empty] | 170 | [9 empty] | www.microteklabs.com
n-Dodecane | Organic | CH3(CH2)10CH3 |  | -10 | 14 | [5 empty] | 216 | [9 empty] | Sarier2013
n-Tridecane | Organic | CH3(CH2)11CH3 |  | 5 | 41 | [5 empty] | 160 | [9 empty] | Sarier2013
n-Tetradecane | Organic | CH3(CH2)12CH3 |  | 5 | 41 | 6 | 42.8 |  |  |  | 227 | [9 empty] | Sarier2013
n-Pentadecane | Organic | CH3(CH2)13CH3 |  | 10 | 50 | [5 empty] | 205 | [9 empty] | Sarier2013
n-Hexadecane | Organic | CH3(CH2)14CH3 |  | 18 | 64.4 | 19 | 66.2 |  |  |  | 237 | [9 empty] | Sarier2013
n-Heptadecane | Organic | CH3(CH2)15CH3 |  | 22 | 71.6 | [5 empty] | 171 | [9 empty] | Sarier2013
n-Octadecane | Organic | CH3(CH2)16CH3 |  | 28 | 82.4 | [5 empty] | 242 | [9 empty] | Sarier2013
n-Nonodecane | Organic | CH3(CH2)17CH3 |  | 32 | 89.6 | 33 | 91.4 |  |  |  | 222 | [9 empty] | Sarier2013
n-Eicosane | Organic | CH3(CH2)18CH3 |  | 36 | 96.8 | 37 | 98.6 |  |  |  | 247 | [9 empty] | Sarier2013
n-Heneicosane | Organic | CH3(CH2)19CH3 |  | 39 | 102.2 | 41 | 105.8 |  |  |  | 201 | [9 empty] | Sarier2013
n-Docosane | Organic | CH3(CH2)20CH3 |  | 42 | 107.6 | 45 | 113 |  |  |  | 157 | [9 empty] | Sarier2013
n-Tricosane | Organic | CH3(CH2)21CH3 |  | 48.9 | 120.02 | [5 empty] | 142 | [9 empty] | Sarier2013
n-Tetracosane | Organic | CH3(CH2)22CH3 |  | 50 | 122 | 51 | 123.8 |  |  |  | 160 | [9 empty] | Sarier2013
n-Pentacosane | Organic | CH3(CH2)23CH3 |  | 54 | 129.2 | [5 empty] | 164 | [9 empty] | Sarier2013
n-Hexacosane | Organic | CH3(CH2)24CH3 |  | 56 | 132.8 | [5 empty] | 255 | [9 empty] | Sarier2013
n-Heptacosane | Organic | CH3(CH2)25CH3 |  | 59 | 138.2 | [5 empty] | 159 | [9 empty] | Sarier2013
n-Octacosane | Organic | CH3(CH2)26CH3 |  | 61 | 141.8 | [5 empty] | 202 | [9 empty] | Sarier2013
n-Butanoic acid | Fatty acid | CH3(CH2)2COOH |  | -5.6 | 21.92 | [5 empty] | 126 | [9 empty] | Sarier2013 | l
n-Hexanoic acid | Fatty acid | CH3(CH2)4COOH |  | -3 | 26.6 | [5 empty] | 131 | [9 empty] | Sarier2013
n-Octanoic acid | Fatty acid | CH3(CH2)6COOH |  | 16 | 60.8 | 17 | 62.6 |  |  |  | 148 | [9 empty] | Sarier2013
n-Decanoic acid | Fatty acid | CH3(CH2)8COOH |  | 30 | 86 | 32 | 89.6 |  |  |  | 153 | [9 empty] | Sarier2013
n-Dodecanoic acid | Fatty acid | CH3(CH2)10COOH |  | 41 | 105.8 | 44 | 111.2 |  |  |  | 178 | [9 empty] | Sarier2013
n-Tridecanoic acid | Fatty acid | CH3(CH2)11COOH |  | 41.4 | 106.52 | [5 empty] | 154 | [9 empty] | Sarier2013
n-Tetradecanoic acid | Fatty acid | CH3(CH2)12COOH |  | 49 | 120.2 | 58 | 136.4 |  |  |  | 186 | [9 empty] | Sarier2013
n-Pentadecanoic acid | Fatty acid | CH3(CH2)13COOH |  | 52 | 125.6 | 53 | 127.4 |  |  |  | 178 | [9 empty] | Sarier2013
n-Hexadecanoic acid | Fatty acid | CH3(CH2)14COOH |  | 61 | 141.8 | 64 | 147.2 |  |  |  | 199 | [9 empty] | Sarier2013
n-Heptadecanoic acid | Fatty acid | CH3(CH2)15COOH |  | 60 | 140 | [5 empty] | 172.2 | [9 empty] | Sarier2013
n-Octadecanoic acid | Fatty acid | CH3(CH2)16COOH |  | 65 | 149 | 70 | 158 |  |  |  | 224.5 | [9 empty] | Sarier2013
n-Nonadecanoic acid | Fatty acid | CH3(CH2)17COOH |  | 67 | 152.6 | [5 empty] | 192 | [9 empty] | Sarier2013
n-Eicosanoic acid | Fatty acid | CH3(CH2)18COOH | [18 empty] | Sarier2013
n-Heneicosanoic acid | Fatty acid | CH3(CH2)19COOH |  | 73 | 163.4 | 74 | 165.2 |  |  |  | 193 | [9 empty] | Sarier2013
n-Tricosanoic acid | Fatty acid | CH3(CH2)21COOH |  | 79 | 174.2 | [5 empty] | 212 | [9 empty] | Sarier2013
Lauric-palmistic | Eutectic |  |  | 33 | 91.4 | 37 | 98.6 |  |  |  | 169 | [9 empty] | Sarier2013
Lauric-myristic | Eutectic |  |  | 31 | 87.8 | 37 | 98.6 |  |  |  | 170 | [9 empty] | Sarier2013
Lauric-stearic | Eutectic |  |  | 37 | 98.6 | 37 | 98.6 |  |  |  | 171 | [9 empty] | Sarier2013
Myristic-stearic | Eutectic |  |  | 35 | 95 | 52 | 125.6 |  |  |  | 189 | [9 empty] | Sarier2013
Myristic-palmitic | Eutectic |  |  | 44 | 111.2 | 44 | 111.2 |  |  |  | 181 | [9 empty] | Sarier2013
Palmitic-stearic | Eutectic |  |  | 51 | 123.8 | 51 | 123.8 |  |  |  | 179 | [9 empty] | Sarier2013
Capric-lauric | Eutectic |  |  | 13 | 55.4 | 14 | 57.2 |  |  |  | 117 | [9 empty] | Sarier2013
Capric-palmitic | Eutectic |  |  | 26 | 78.8 | 33 | 91.4 |  |  |  | 142 | [9 empty] | Sarier2013
Capric-myristic | Eutectic |  |  | 23 | 73.4 | 23 | 73.4 |  |  |  | 155 | [9 empty] | Sarier2013
Capric-stearic | Eutectic |  |  | 27 | 80.6 | 27 | 80.6 |  |  |  | 160 | [9 empty] | Sarier2013
Glycerol trimysristate | Organic | C45H86O6 |  | 32 | 89.6 | [5 empty] | 154.3 | [9 empty] | Sarier2013
Glycerol triplamitate | Organic | C51H98O6 |  | 58.5 | 137.3 | [5 empty] | 185.9 | [9 empty] | Sarier2013
Glycerol tristearate | Organic | C57H110O6 |  | 63.5 | 146.3 | [5 empty] | 149.4 | [9 empty] | Sarier2013
Ethylenglycol distearate | Organic | C38H74O4 |  | 64.5 | 148.1 | [5 empty] | 212.7 | [9 empty] | Sarier2013
Erythritol tetrapalmitate | Organic | C68H130O4 |  | 21.9 | 71.42 | [5 empty] | 201.1 | [9 empty] | Sarier2013
Erythritol tetrastearate | Organic | C76H146O4 |  | 30.4 | 86.72 | [5 empty] | 208.8 | [9 empty] | Sarier2013
Galactitol hexapalmitate | Organic | C102H212O6 |  | 47.8 | 118.04 | [5 empty] | 251.1 | [9 empty] | Sarier2013
Galactitol hexastearate | Organic | C104H21O6 |  | 31.8 | 89.24 | [5 empty] | 201.7 | [9 empty] | Sarier2013
Tetradecyl tridecanoate | Organic | (C14H29)COO(C12H25) |  | 40 | 104 | [5 empty] | 207.9 | [9 empty] | Sarier2013
Tetradecyl pentadcanoate | Organic | (C14H29)COO(C14H29) |  | 45.4 | 113.72 | [5 empty] | 214.8 | [9 empty] | Sarier2013
Tetradecyl heptadecanoate | Organic | (C14H29)COO(C16H33) |  | 46.7 | 116.06 | [5 empty] | 217.2 | [9 empty] | Sarier2013
Tetradecyl nonadecanoate | Organic | (C14H29)COO(C18H37) |  | 50.2 | 122.36 | [5 empty] | 203.2 | [9 empty] | Sarier2013
Tetradecyl dodecanoate | Organic | (C14H29)COO(C11H23) |  | 38.1 | 100.58 | [5 empty] | 207.9 | [9 empty] | Sarier2013
Tetradecyl tetradecanoate | Organic | (C14H29)COO(C13H27) |  | 41.6 | 106.88 | [5 empty] | 210.4 | [9 empty] | Sarier2013
Tetradecyl hexadecanoate | Organic | (C14H29)COO(C15H31) |  | 48 | 118.4 | [5 empty] | 213.9 | [9 empty] | Sarier2013
Tetradecyl octadecanoate | Organic | (C14H29)COO(C17H35) |  | 49.6 | 121.28 | [5 empty] | 221.8 | [9 empty] | Sarier2013
Tetradecyl eicosanoate | Organic | (C14H29)COO(C19H39) |  | 52.8 | 127.04 | [5 empty] | 201.3 | [9 empty] | Sarier2013
Didecyl carbonate |  | CH3(CH2)9OCOO(CH2)9CH3 |  | -5.9 | 21.38 | [5 empty] | 144 | [9 empty] | Sarier2013
Dodecyl carbonate |  | CH3(CH2)11OCOO(CH2)11CH3 |  | 17.3 | 63.14 | [5 empty] | 200 | [9 empty] | Sarier2013
Tetradecyl carbonate |  | CH3(CH2)13OCOO(CH2)13CH3 |  | 31.8 | 89.24 | [5 empty] | 227 | [9 empty] | Sarier2013
Hexadecyl carbonate |  | CH3(CH2)15OCOO(CH2)15CH3 |  | 43.1 | 109.58 | [5 empty] | 219 | [9 empty] | Sarier2013
Octadecyl carbonate |  | CH3(CH2)17OCOO(CH2)17CH3 |  | 46.4 | 115.52 | [5 empty] | 223 | [9 empty] | Sarier2013
Latest 29 T |  |  |  | 28 | 82.4 | 30 | 86 | 1490 |  |  | 175 | 2 |  |  | 1 |  |  | 2980 |  |  | http://www.teappcm.com/
Latest 25 T |  |  |  | 24 | 75.2 | 26 | 78.8 | 1490 |  |  | 175 | 2 |  |  | 1 |  |  | 2980 |  |  | http://www.teappcm.com/
Latest 20 T |  |  |  | 19 | 66.2 | 20 | 68 | 1490 |  |  | 175 | 2 |  |  | 1 |  |  | 2980 |  |  | http://www.teappcm.com/
Latest 18 T |  |  |  | 17 | 62.6 | 19 | 66.2 | 1490 |  |  | 175 | 2 |  |  | 1 |  |  | 2980 |  |  | http://www.teappcm.com/