## Readme
This Excel spreadsheet is a compilation of experimental data collected by Rei Kitamura and Laurent Pilon at the University of California, Los Angeles in collaboration with Miroslaw Jonasz. It is made available for the convenience of researchers and educators and facilitate their use and analysis. Please, contact us at pilon@seas.ucla.edu if we have missed some references reporting similar experimental data. Data reported here are plotted and discussed in the following paper along with full information about all the references used.
R. Kitamura, L. Pilon, and M. Jonasz, 2007. Optical Constants of Fused Quartz From Extreme Ultraviolet to Far Infrared at Near Room Temperatures. Applied Optics, Vol. 46, No. 33, pp. 8118-8133.

## refractive index, n
This compilation of experimental data were collected by Rei Kitamura and Laurent Pilon at the University of California, Los Angeles.
If you use this data set, please, cite the following references
R. Kitamura, L. Pilon, and M. Jonasz, 2007. Optical Constants of Fused Quartz From Extreme Ultraviolet to Far Infrared at Near Room Temperatures. Applied Optics, Vol. 46, No. 33, pp. 8118-8133.
Rodney and Spindler, 1954 |  | Malitson, 1965 |  | Wray and Neu, 1969 |  | Tan and Arndt, 2001 |  | Tan, 1998 |  | Tan and Arndt, 2000 |  | Tan, 1999 |  | Zolotarev, 1970 |  |  | Popova et al., 1972 |  |  | Girin et al., 1970 |  |  | Khashan and Nassif, 2001 |  | Boeckner, 1929 |  | Herzberger and Salzberg, 1962 |  | Simon and McMahon, 1953 |  |  | Steyer et al., 1974 |  |  | Yamamuro et al., 2006 |  |  | Henning and Mutschke, 1997 |  |  | Bach and Neuroth, 1998 |  |  | Philipp , 1985 |  | Koike et al., 1989 |  | Reitzel, 1955 |  |  | Efimov, 1990 |  |  | Mamedov and Mansurov, 1982 |  |  | Saidov and Bernstein, 1982 |  |  | Tan et al., 2003 |  |  | Bogens and Zhukov, 1966 |  | Parker et al., 1978 |  |  | Zhilinskii et al., 1987 |  |  | Randall and Rawcliffe, 1967 |  | Palik Handbook |  |  | Miler, 1968 |  |  |  | Ellis et al. 1979 |  | Present study
λ (μm) | nλ | λ (μm) | nλ | λ (μm) | nλ | λ (μm) | nλ | λ (μm) | nλ | λ (μm) | nλ | λ (μm) | nλ | η (cm-1) | λ (μm) | nλ | η (cm-1) | λ (μm) | nλ | η (cm-1) | λ (μm) | nλ | λ (μm) | nλ | λ (μm) | nλ | λ (μm) | nλ | η (cm-1) | λ (μm) | nλ | η (cm-1) | λ (μm) | nλ | λ (nm) | λ (μm) | nλ | η (cm-1) | λ (μm) | nλ | λ (μm) | nλ | Angstrom | λ (μm) | nλ | λ (μm) | nλ | η (cm-1) | λ (μm) | nλ | η (cm-1) | λ (μm) | nλ | η (cm-1) | λ (μm) | nλ | η (cm-1) | λ (μm) | nλ | Energy (eV) | λ (μm) | nλ | λ (μm) | nλ | η (cm-1) | λ (μm) | nλ | λ (μm) | nλ | η (cm-1) | λ (μm) | nλ | Angstrom | λ (μm) | nλ | η (cm-1) | λ (μm) | nλ | Energy (eV) | λ (μm) | nλ | η (cm-1) | λ (μm) | nλ
0.34669 | 1.477159 | 0.213856 | 1.534307 | 0.23021 | 1.52034 | 1.30712 | 1.44737 | 3 | 1.419247 | 1.44 | 1.445484 | 7.18412 | 0.64597 | 1400 | 7.142857 | 1.04 | 1400 | 7.142857 | 1.08 | 775 | 12.90323 | 1.62 | 0.2 | 1.687 | 8.13 | 0.4 | 0.5 | 1.4614 | 702.564 | 14.23358 | 1.54545 | 1400 | 7.142857 | 1.04 | 365.02 | 0.36502 | 1.47529 | 23.7718 | 420.6665 | 1.88235 | 0.0635004 | 0.871111 | 6.199 | 0.0006199 | 0.99993 | 7.18554 | 0.935352 | 401.719 | 24.89302 | 1.67176 | 200 | 50 | 2 | 900 | 11.11111 | 1.84 | 200 | 50 |  | 0.922747 | 1.343814 | 1.43892 | 50 | 2.07 | 19.3985 | 515.5038 | 1.9514 | 50 |  | 17.2498 | 579.7169 | 1.95717 | 1.24 | 0.000124 | 0.9999945 | 1569.77 | 6.37036 | 1.2622 | 0.0623716 | 19.88084 | 0.964308 | 200 | 50 | 2.0617
0.36117 | 1.474807 | 0.273056746 | 1.496774 | 0.23783 | 1.51496 | 1.30958 | 1.44732 | 3.1 | 1.416818 | 1.54 | 1.444159 | 7.20728 | 0.638386 | 1370 | 7.29927 | 1 | 1350 | 7.407407 | 0.95 | 800 | 12.5 | 1.51 | 0.22 | 1.543 | 8.25 | 0.44 | 1 | 1.4508 | 720.513 | 13.879 | 1.54545 | 1370 | 7.29927 | 1 | 435.84 | 0.43584 | 1.46743 | 45.1664 | 221.4035 | 1.88235 | 0.0666097 | 0.91 | 6.351 | 0.0006351 | 0.99992 | 7.43409 | 0.878114 | 406.877 | 24.57745 | 1.68321 | 210 | 47.61905 | 2.01 | 910 | 10.98901 | 1.89 | 300 | 33.33333 |  | 1.75322 | 0.7072701 | 1.44458 | 90 | 1.94 | 21.4286 | 466.666 | 1.95056 | 100 | 1.95 | 22.1087 | 452.3106 | 1.95635 | 1.269 | 0.0001269 | 0.9999942 | 1529.52 | 6.537999 | 1.20732 | 0.608153 | 2.038961 | 0.965308 | 201 | 49.75124 | 2.0627
0.365015 | 1.474232 | 0.332257492 | 1.480137 | 0.2407 | 1.51361 | 1.31206 | 1.44726 | 3.2 | 1.414273 | 1.64 | 1.442896 | 7.21653 | 0.63081 | 1340 | 7.462687 | 0.94 | 1300 | 7.692308 | 0.74 | 825 | 12.12121 | 1.48 | 0.24 | 1.552 | 8.38 | 0.52 | 1.5 | 1.4449 | 737.179 | 13.56523 | 1.5974 | 1340 | 7.462687 | 0.96 | 546.07 | 0.54607 | 1.46083 | 73.6926 | 135.6988 | 1.90093 | 0.0698713 | 0.972222 | 6.508 | 0.0006508 | 0.99992 | 7.60331 | 0.809454 | 412.607 | 24.23614 | 1.68321 | 230 | 43.47826 | 2.04 | 920 | 10.86957 | 1.94 | 350 | 28.57143 |  | 2.76824 | 0.447938 | 1.45591 | 220 | 1.89 | 23.4586 | 426.2829 | 1.95075 | 200 | 1.86 | 27.5328 | 363.2032 | 1.95522 | 1.298 | 0.0001298 | 0.9999939 | 1491.95 | 6.702637 | 1.17073 | 1.2705 | 0.9759937 | 0.973665 | 202 | 49.50495 | 2.0636
0.404656 | 1.469292 | 0.391458238 | 1.471081 | 0.2465 | 1.5097 | 1.31455 | 1.44721 | 3.3 | 1.411606 | 1.74 | 1.441628 | 7.23968 | 0.623226 | 1310 | 7.633588 | 0.88 | 1280 | 7.8125 | 0.62 | 850 | 11.76471 | 1.51 | 0.26 | 1.571 | 8.5 | 0.49 | 2 | 1.4388 | 752.564 | 13.28791 | 1.64935 | 1300 | 7.692308 | 0.84 | 1013.98 | 1.01398 | 1.45098 | 95.0872 | 105.1666 | 1.90093 | 0.0724219 | 1.04222 | 6.665 | 0.0006665 | 0.99991 | 7.77661 | 0.746513 | 417.192 | 23.96978 | 1.71756 | 250 | 40 | 2.06 | 930 | 10.75269 | 1.99 | 400 | 25 |  | 3.69099 | 0.3359532 | 1.46724 | 250 | 1.92 | 25.2632 | 395.8327 | 1.95131 | 300 | 1.86 | 32.7268 | 305.56 | 1.95619 | 1.329 | 0.0001329 | 0.9999936 | 1457.07 | 6.863088 | 1.07927 | 2.01081 | 0.6166669 | 0.982165 | 203 | 49.26108 | 2.0646
0.435835 | 1.466358 | 0.450658984 | 1.465516 | 0.24827 | 1.50865 | 1.31706 | 1.44715 | 3.4 | 1.408812 | 1.84 | 1.440318 | 7.25356 | 0.613754 | 1300 | 7.692308 | 0.84 | 1260 | 7.936508 | 0.47 | 900 | 11.11111 | 1.68 | 0.28 | 1.539 | 8.63 | 0.45 | 2.5 | 1.4309 | 765.385 | 13.06532 | 1.7013 | 1280 | 7.8125 | 0.738 | 1529.58 | 1.52958 | 1.44503 | 128.368 | 77.90103 | 1.90093 | 0.0741738 | 1.11222 | 6.831 | 0.0006831 | 0.99991 | 7.77424 | 0.689321 | 422.35 | 23.67705 | 1.72901 | 270 | 37.03704 | 2.09 | 940 | 10.6383 | 2.04 | 430 | 23.25581 |  | 4.52146 | 0.2742477 | 1.48424 | 270 | 1.89 | 27.2932 | 366.3916 | 1.95224 | 400 | 1.93 | 37.5536 | 266.2861 | 1.9569 | 1.359 | 0.0001359 | 0.9999933 | 1414.13 | 7.071486 | 1.0061 | 2.78972 | 0.4444891 | 0.997878 | 204 | 49.01961 | 2.0655
0.546074 | 1.459723 | 0.50985973 | 1.461796 | 0.2652 | 1.50023 | 1.31957 | 1.4471 | 3.5 | 1.405886 | 1.94 | 1.438946 | 7.27208 | 0.606172 | 1290 | 7.751938 | 0.8 | 1250 | 8 | 0.4 | 950 | 10.52632 | 1.88 | 0.3 | 1.503 | 8.75 | 0.36 | 3 | 1.4205 | 787.179 | 12.70359 | 1.75325 | 1250 | 8 | 0.483 |  |  |  | 159.271 | 62.78607 | 1.9195 | 0.0778057 | 1.16667 | 6.997 | 0.0006997 | 0.99991 | 7.86151 | 0.637833 | 428.08 | 23.36012 | 1.75191 | 290 | 34.48276 | 2.13 | 950 | 10.52632 | 2.1 | 440 | 22.72727 |  | 5.35193 | 0.2316921 | 1.5069 | 330 | 1.92 | 29.3233 | 341.0257 | 1.9529 | 500 | 1.95 | 42.6067 | 234.7049 | 1.9557 | 1.391 | 0.0001391 | 0.999993 | 1376.57 | 7.264433 | 0.95122 | 3.52926 | 0.3513484 | 1.02066 | 205 | 48.78049 | 2.0665
0.578012 | 1.458449 | 0.569060476 | 1.459144 | 0.27528 | 1.49615 | 1.32209 | 1.44705 | 3.6 | 1.40282 | 2.04 | 1.437498 | 7.2906 | 0.600484 | 1280 | 7.8125 | 0.74 | 1240 | 8.064516 | 0.41 | 1000 | 10 | 2.36 | 0.32 | 1.471 | 8.83 | 0.38 | 3.5 | 1.4069 | 807.692 | 12.38096 | 1.71429 | 1220 | 8.196721 | 0.383 |  |  |  | 190.174 | 52.58342 | 1.9195 | 0.0856119 | 1.17444 | 7.166 | 0.0007166 | 0.9999 | 7.94951 | 0.580626 | 433.238 | 23.082 | 1.78626 | 300 | 33.33333 | 2.16 | 960 | 10.41667 | 2.17 | 450 | 22.22222 |  | 6.09013 | 0.2036081 | 1.53522 | 400 | 1.92 | 31.1278 | 321.2562 | 1.9529 | 600 | 1.97 | 46.8576 | 213.4126 | 1.95725 | 1.424 | 0.0001424 | 0.9999927 | 1339 | 7.46826 | 0.896341 | 4.15145 | 0.2986908 | 1.05038 | 206 | 48.54369 | 2.0675
0.643847 | 1.456341 | 0.628261222 | 1.457151 | 0.28035 | 1.49425 | 1.32463 | 1.44701 | 3.7 | 1.399609 | 2.14 | 1.435966 | 7.30449 | 0.592905 | 1270 | 7.874016 | 0.67 | 1220 | 8.196721 | 0.45 | 1050 | 9.52381 | 2.4 | 0.34 | 1.492 | 9 | 0.83 | 4 | 1.3891 | 823.077 | 12.14953 | 1.61039 | 1200 | 8.333333 | 0.438 |  |  |  | 223.455 | 44.75174 | 1.93808 | 0.088737 | 1.24444 | 7.345 | 0.0007345 | 0.9999 | 7.94685 | 0.517716 | 438.395 | 22.81048 | 1.82061 | 310 | 32.25806 | 2.18 | 970 | 10.30928 | 2.26 | 460 | 21.73913 |  | 6.73605 | 0.1840841 | 1.57488 |  |  | 33.1579 | 301.5873 | 1.9528 | 700 | 1.95 | 52.8151 | 189.3398 | 1.95733 | 1.457 | 0.0001457 | 0.9999923 | 1309.48 | 7.636619 | 0.95122 | 4.85161 | 0.2555853 | 1.08023 | 207 | 48.30918 | 2.0684
1.01398 | 1.449877 | 0.687461968 | 1.455584 | 0.28936 | 1.49121 | 1.32718 | 1.44696 | 3.8 | 1.396245 | 2.24 | 1.434344 | 7.32763 | 0.583428 | 1260 | 7.936508 | 0.59 | 1200 | 8.333333 | 0.5 | 1075 | 9.302326 | 1.71 | 0.36 | 1.505 | 9.13 | 1.4 | 4.5 | 1.3664 | 839.744 | 11.90839 | 1.54545 | 1170 | 8.547009 | 0.447 |  |  |  | 251.981 | 39.68553 | 1.97523 | 0.0908836 | 1.31444 | 7.523 | 0.0007523 | 0.99989 | 8.0358 | 0.460509 | 442.98 | 22.57438 | 1.86641 | 330 | 30.30303 | 2.25 | 980 | 10.20408 | 2.36 | 465 | 21.50538 |  | 7.47425 | 0.1659029 | 1.61453 |  |  | 34.9624 | 286.0216 | 1.9528 | 800 | 2.07 | 58.0037 | 172.4028 | 1.95855 | 1.491 | 0.0001491 | 0.999992 | 1282.65 | 7.796359 | 0.95122 | 5.47419 | 0.2265175 | 1.1028 | 208 | 48.07692 | 2.0694
1.12866 | 1.448506 | 0.746662714 | 1.454302 | 0.29673 | 1.48892 | 1.32973 | 1.44691 | 3.9 | 1.392721 | 2.34 | 1.432628 | 7.34615 | 0.575846 | 1250 | 8 | 0.5 | 1190 | 8.403361 | 0.52 | 1088 | 9.191176 | 1.17 | 0.38 | 1.512 | 9.25 | 2.5 |  |  | 861.538 | 11.60715 | 1.54545 | 1140 | 8.77193 | 0.381 |  |  |  | 278.13 | 35.95441 | 2.01238 | 0.0930821 | 1.36111 | 7.705 | 0.0007705 | 0.99989 | 8.12551 | 0.397583 | 448.711 | 22.28606 | 1.88931 | 350 | 28.57143 | 2.35 | 990 | 10.10101 | 2.45 | 470 | 21.2766 |  | 7.93562 | 0.1562575 | 1.67118 |  |  | 37.218 | 268.6872 | 1.95308 | 900 | 2.35 | 62.8346 | 159.148 | 1.95908 | 1.525 | 0.0001525 | 0.9999916 | 1266.55 | 7.895464 | 0.786585 | 6.01802 | 0.2060478 | 1.13951 | 209 | 47.84689 | 2.0704
1.36728 | 1.445797 | 0.80586346 | 1.453217 | 0.30215 | 1.48738 | 1.3323 | 1.44687 | 4 | 1.389028 | 2.44 | 1.430813 | 7.36467 | 0.568265 | 1240 | 8.064516 | 0.4 | 1180 | 8.474576 | 0.51 | 1100 | 9.090909 | 0.76 | 0.4 | 1.522 | 9.38 | 3.7 |  |  | 887.179 | 11.27168 | 1.62338 | 1110 | 9.009009 | 0.671 |  |  |  | 306.656 | 32.60983 | 2.04954 | 0.100002 | 1.37667 | 7.897 | 0.0007897 | 0.99988 | 8.12353 | 0.351829 | 454.441 | 22.00506 | 1.85496 | 370 | 27.02703 | 2.45 | 1000 | 10 | 2.56 | 475 | 21.05263 |  | 8.397 | 0.1476718 | 1.72217 |  |  | 39.0226 | 256.2618 | 1.95346 | 1000 | 2.47 | 67.5072 | 148.1323 | 1.95826 | 1.561 | 0.0001561 | 0.9999912 | 1261.18 | 7.929082 | 0.567073 | 6.44412 | 0.1924235 | 1.1903 | 210 | 47.61905 | 2.0714
1.39506 | 1.44548 | 0.865064206 | 1.452267 | 0.313 | 1.48462 | 1.33488 | 1.44683 | 4.1 | 1.385157 | 2.54 | 1.428897 | 7.3832 | 0.562576 | 1230 | 8.130081 | 0.37 | 1160 | 8.62069 | 0.47 | 1115 | 8.96861 | 0.3 | 0.42 | 1.527 | 9.5 | 3.9 |  |  | 908.974 | 11.00141 | 1.71429 | 1091 | 9.165903 | 1.73 |  |  |  | 335.182 | 29.83454 | 2.14241 | 0.104899 | 1.45444 | 8.087 | 0.0008087 | 0.99987 | 8.31452 | 0.420429 | 457.88 | 21.83978 | 1.76336 | 390 | 25.64103 | 2.59 | 1010 | 9.90099 | 2.66 | 480 | 20.83333 |  | 8.67382 | 0.1429589 | 1.79015 |  |  | 41.0526 | 243.5899 | 1.95336 |  |  | 72.2741 | 138.3622 | 1.96185 | 1.597 | 0.0001597 | 0.9999908 | 1250.45 | 7.997121 | 0.384146 | 6.90842 | 0.1794911 | 1.25544 | 211 | 47.39336 | 2.0724
1.52952 | 1.443916 | 0.924264952 | 1.451414 | 0.313 | 1.48 | 1.33748 | 1.44679 | 4.2 | 1.3811 | 2.64 | 1.426875 | 7.40634 | 0.551206 | 1220 | 8.196721 | 0.38 | 1140 | 8.77193 | 0.41 | 1125 | 8.888889 | 0.23 | 0.44 | 1.528 | 9.63 | 3.5 |  |  | 929.487 | 10.75862 | 1.81818 | 1070 | 9.345794 | 2.59 |  |  |  | 361.331 | 27.67546 | 2.23529 | 0.107436 | 1.53222 | 8.287 | 0.0008287 | 0.99987 | 8.50819 | 0.448994 | 461.318 | 21.67702 | 1.64885 | 400 | 25 | 2.64 | 1020 | 9.803922 | 2.82 | 490 | 20.40816 |  | 9.04292 | 0.1371238 | 1.86946 |  |  | 43.0827 | 232.1117 | 1.95336 |  |  | 77.4961 | 129.0388 | 1.96148 | 1.634 | 0.0001634 | 0.9999903 | 1226.3 | 8.154611 | 0.329268 | 7.33218 | 0.1691175 | 1.34908 | 212 | 47.16981 | 2.0734
1.6932 | 1.441914 | 0.983465698 | 1.450628 | 0.36502 | 1.47469 | 1.34008 | 1.44674 | 4.3 | 1.376845 | 2.74 | 1.424744 | 7.43414 | 0.545513 | 1210 | 8.264463 | 0.4 | 1130 | 8.849558 | 0.41 | 1150 | 8.695652 | 0.31 | 0.46 | 1.525 |  |  |  |  | 947.436 | 10.5548 | 1.93506 | 1050 | 9.52381 | 2.95 |  |  |  | 385.103 | 25.96708 | 2.3839 | 0.107436 | 1.62556 | 8.492 | 0.0008492 | 0.99986 | 8.70319 | 0.40893 | 463.61 | 21.56985 | 1.55725 | 410 | 24.39024 | 2.67 | 1030 | 9.708738 | 3.01 | 500 | 20 |  | 9.22747 | 0.1343814 | 1.94877 |  |  | 44.8872 | 222.7807 | 1.95336 |  |  | 82.6394 | 121.0077 | 1.96488 | 1.673 | 0.0001673 | 0.9999899 | 1191.41 | 8.393416 | 0.329268 | 7.60079 | 0.1631409 | 1.42814 | 213 | 46.94836 | 2.0744
1.81307 | 1.440357 | 1.042666444 | 1.449889 | 0.40466 | 1.46978 | 1.34269 | 1.4467 | 4.4 | 1.372381 | 2.84 | 1.4225 | 7.46193 | 0.537926 | 1200 | 8.333333 | 0.43 | 1120 | 8.928571 | 0.52 | 1175 | 8.510638 | 0.36 | 0.48 | 1.52 |  |  |  |  | 964.103 | 10.37234 | 2.07792 | 1015 | 9.852217 | 2.74 |  |  |  | 404.12 | 24.74513 | 2.49536 | 0.111358 | 1.71111 | 8.694 | 0.0008694 | 0.99985 | 8.90265 | 0.368865 | 465.903 | 21.4637 | 1.4542 | 415 | 24.09639 | 2.67 | 1040 | 9.615385 | 3.19 | 540 | 18.51852 |  | 9.41202 | 0.1317464 | 2.02808 |  |  | 46.9173 | 213.141 | 1.95346 |  |  | 89.6145 | 111.5891 | 1.9608 | 1.711 | 0.0001711 | 0.9999894 | 1153.85 | 8.666638 | 0.219512 | 7.86939 | 0.1575726 | 1.50721 | 214 | 46.72897 | 2.0754
1.97009 | 1.438183 | 1.10186719 | 1.449182 | 0.43584 | 1.46685 | 1.34532 | 1.44666 | 4.5 | 1.367697 | 2.94 | 1.420139 | 7.48972 | 0.530339 | 1190 | 8.403361 | 0.45 | 1100 | 9.090909 | 1.5 | 1200 | 8.333333 | 0.38 | 0.5 | 1.515 |  |  |  |  | 979.487 | 10.20943 | 2.23377 | 1000 | 10 | 2.42 |  |  |  | 420.761 | 23.76646 | 2.68111 | 0.115423 | 1.63333 | 8.906 | 0.0008906 | 0.99985 | 9.00999 | 0.471795 | 468.195 | 21.35862 | 1.33969 | 420 | 23.80952 | 2.66 | 1045 | 9.569378 |  | 550 | 18.18182 |  | 9.59657 | 0.1292128 | 2.09606 |  |  | 48.7218 | 205.2469 | 1.95364 | [5 empty] | 1.751 | 0.0001751 | 0.9999889 | 1121.65 | 8.915437 | 0.182927 | 8.09901 | 0.1531051 | 1.58621 | 215 | 46.51163 | 2.0764
2.24929 | 1.433883 | 1.161067936 | 1.448495 | 0.54607 | 1.46028 | 1.34795 | 1.44663 | 4.6 | 1.362779 | 3.04 | 1.417656 | 7.51287 | 0.522755 | 1180 | 8.474576 | 0.45 | 1090 | 9.174312 | 2.12 | 1250 | 8 | 0.37 | 0.52 | 1.511 |  |  |  |  | 993.59 | 10.06451 | 2.41558 | 960 | 10.41667 | 2.03 |  |  |  | 439.778 | 22.73875 | 2.77399 | 0.116811 | 1.57111 | 9.129 | 0.0009129 | 0.99984 | 9.01301 | 0.534705 | 470.487 | 21.25457 | 1.23664 | 430 | 23.25581 | 2.65 | 1050 | 9.52381 | 3.25 | 580 | 17.24138 |  | 9.87339 | 0.1255901 | 2.1697 |  |  | 50.7519 | 197.037 | 1.95393 | [5 empty] | 1.792 | 0.0001792 | 0.9999884 | 1105.55 | 9.045272 | 0.420732 | 8.29003 | 0.1495773 | 1.65799 | 216 | 46.2963 | 2.0774
2.32542 | 1.432604 | 1.220268682 | 1.44782 | 0.578 | 1.45899 | 1.3506 | 1.44659 | 4.7 | 1.357612 | 3.14 | 1.415047 | 7.5453 | 0.515166 | 1170 | 8.547009 | 0.44 | 1080 | 9.259259 | 2.4 | 1275 | 7.843137 | 0.56 | 0.54 | 1.509 |  |  |  |  | 1005.13 | 9.948962 | 2.61039 | 940 | 10.6383 | 1.9 |  |  |  | 451.664 | 22.14035 | 2.62539 | 0.118215 | 1.50889 | 9.35 | 0.000935 | 0.99983 | 9.01686 | 0.614774 | 472.779 | 21.15153 | 1.12214 | 433 | 23.09469 |  | 1060 | 9.433962 | 3.24 | 590 | 16.94915 |  | 10.0579 | 0.1232862 | 2.20936 |  |  | 52.782 | 189.4585 | 1.95421 | [5 empty] | 1.834 | 0.0001834 | 0.9999878 | 1100.18 | 9.089422 | 0.713415 | 8.48183 | 0.1461949 | 1.71549 | 217 | 46.08295 | 2.0784
|  | 1.279469428 | 1.44715 | 1.01398 | 1.45039 | 1.35325 | 1.44655 | 4.8 | 1.352181 | 3.24 | 1.412306 | 7.57773 | 0.507577 | 1160 | 8.62069 | 0.43 | 1070 | 9.345794 | 2.62 |  |  |  | 0.56 | 1.505 |  |  |  |  | 1019.23 | 9.811328 | 2.81818 | 920 | 10.86957 | 1.81 |  |  |  | 456.418 | 21.90974 | 2.43963 | 0.119636 | 1.61778 | 9.581 | 0.0009581 | 0.99982 | 9.02071 | 0.694842 | 475.072 | 21.04944 | 1.00763 | 440 | 22.72727 | 2.62 | 1070 | 9.345794 | 2.99 | 740 | 13.51351 |  | 10.3348 | 0.119983 | 2.11305 |  |  | 54.5865 | 183.1955 | 1.95449 | [5 empty] | 1.877 | 0.0001877 | 0.9999872 | 1094.81 | 9.134005 | 1.04268 | 8.71106 | 0.1423478 | 1.80162 | 218 | 45.87156 | 2.0794
3.2432 | 1.412829 | 1.338670174 | 1.446479 | 1.12866 | 1.44903 | 1.35592 | 1.44651 | 4.9 | 1.346469 | 3.34 | 1.409429 | 7.61479 | 0.499985 | 1150 | 8.695652 | 0.39 | 1060 | 9.433962 | 2.83 |  |  |  | 0.58 | 1.507 |  |  |  |  | 1028.21 | 9.72564 | 3 | 901 | 11.09878 | 1.77 |  |  |  | 461.173 | 21.68384 | 2.21672 | 0.121075 | 1.71111 | 9.816 | 0.0009816 | 0.99981 | 9.02511 | 0.786349 | 477.937 | 20.92326 | 0.916031 | 450 | 22.22222 | 2.56 | 1080 | 9.259259 | 2.64 | 800 | 12.5 |  | 10.3348 | 0.119983 | 1.99975 |  |  | 56.6165 | 176.627 | 1.95467 | [5 empty] | 1.92 | 0.000192 | 0.9999866 | 1089.45 | 9.178944 | 1.29878 | 8.79761 | 0.1409474 | 1.64463 | 219 | 45.6621 | 2.0805
3.2666 | 1.412203 | 1.39787092 | 1.445804 | 1.254 | 1.44772 | 1.3586 | 1.44647 | 5 | 1.340457 | 3.44 | 1.406409 | 7.65186 | 0.492393 | 1140 | 8.77193 | 0.35 | 1050 | 9.52381 | 2.98 |  |  |  | 0.6 | 1.509 |  |  |  |  | 1041.03 | 9.605871 | 3.19481 | 885 | 11.29944 | 1.71 |  |  |  | 463.55 | 21.57265 | 2.01238 | 0.119636 | 1.79667 | 10.05 | 0.001005 | 0.99981 | 8.92765 | 0.895028 | 481.375 | 20.77382 | 0.847328 | 455 | 21.97802 | 2.43 | 1090 | 9.174312 | 2.07 | 860 | 11.62791 |  | 10.427 | 0.118922 | 1.92044 |  |  | 58.8722 | 169.8595 | 1.95467 | [5 empty] | 1.965 | 0.0001965 | 0.999986 | 1081.4 | 9.247272 | 1.55488 | 8.88025 | 0.1396357 | 1.55906 | 220 | 45.45455 | 2.0815
3.3033 | 1.411208 | 1.457071666 | 1.44512 | 1.36728 | 1.44635 | 1.36129 | 1.44644 | 5.1 | 1.334125 | 3.54 | 1.40324 | 7.71211 | 0.488574 | 1130 | 8.849558 | 0.32 | 1040 | 9.615385 | 3.01 |  |  |  | 0.62 | 1.509 |  |  |  |  | 1052.56 | 9.500646 | 3.36364 | 870 | 11.49425 | 1.69 |  |  |  | 465.927 | 21.46259 | 1.78947 | 0.119636 | 1.91333 | 10.3 | 0.00103 | 0.9998 | 8.93255 | 0.997973 | 485.96 | 20.57783 | 0.778626 | 460 | 21.73913 | 2.07 | 1095 | 9.13242 |  | 870 | 11.49425 | 1.79 | 10.427 | 0.118922 | 1.8468 |  |  | 60.4511 | 165.423 | 1.95495 | [5 empty] | 2.011 | 0.0002011 | 0.9999853 | 1076.03 | 9.293421 | 1.88415 | 8.92509 | 0.1389342 | 1.452 | 221 | 45.24887 | 2.0825
3.3293 | 1.410492 | 1.516272412 | 1.444425 | 1.47 | 1.44524 | 1.36399 | 1.4464 | 5.2 | 1.327449 | 3.64 | 1.399914 | 7.77699 | 0.480966 | 1120 | 8.928571 | 0.38 | 1020 | 9.803922 | 2.87 |  |  |  | 0.64 | 1.51 |  |  |  |  | 1067.95 | 9.363734 | 3.37662 | 862 | 11.60093 | 1.68 |  |  |  | 465.927 | 21.46259 | 1.58514 | 0.119636 | 2.03778 | 10.55 | 0.001055 | 0.99979 | 8.93745 | 1.10092 | 491.117 | 20.36175 | 0.721374 | 465 | 21.50538 | 1.56 | 1100 | 9.090909 | 1.5 | 880 | 11.36364 | 1.84 | 10.427 | 0.118922 | 1.77315 |  |  | 62.4812 | 160.0481 | 1.95523 | [5 empty] | 2.058 | 0.0002058 | 0.9999846 | 1070.66 | 9.340033 | 2.15854 | 8.96992 | 0.1382398 | 1.34493 | 222 | 45.04505 | 2.0836
3.4188 | 1.407962 | 1.575473158 | 1.443717 | 1.52952 | 1.44444 | 1.36671 | 1.44636 | 5.3 | 1.320406 | 3.74 | 1.396425 | 7.95316 | 0.478975 | 1110 | 9.009009 | 0.7 | 1000 | 10 | 2.62 |  |  |  | 0.66 | 1.511 |  |  |  |  | 1074.36 | 9.307867 | 3.19481 | 840 | 11.90476 | 1.64 |  |  |  | 470.681 | 21.24581 | 1.3808 | 0.121075 | 2.13111 | 10.81 | 0.001081 | 0.99978 | 8.94236 | 1.20386 | 497.421 | 20.10369 | 0.721374 | 470 | 21.2766 | 1.09 | 1105 | 9.049774 |  | 890 | 11.23596 | 1.93 | 10.5193 | 0.1178786 | 1.69951 |  |  | 64.7368 | 154.4716 | 1.95561 | [5 empty] | 2.106 | 0.0002106 | 0.9999839 | 1062.61 | 9.41079 | 2.45122 | 9.05335 | 0.1369659 | 1.24508 | 223 | 44.84305 | 2.0846
3.5078 | 1.405338 | 1.634673904 | 1.442993 | 1.66 | 1.44307 | 1.36943 | 1.44633 | 5.4 | 1.312966 | 3.84 | 1.392765 | 8.1155 | 0.501598 | 1100 | 9.090909 | 1.25 | 980 | 10.20408 | 2.36 |  |  |  | 0.68 | 1.513 |  |  |  |  | 1079.49 | 9.263634 | 2.98701 | 820 | 12.19512 | 1.64 |  |  |  | 475.436 | 21.03333 | 1.15789 | 0.12253 | 2.24 | 11.08 | 0.001108 | 0.99976 | 9.15455 | 1.3125 | 504.871 | 19.80704 | 0.721374 | 475 | 21.05263 | 0.78 | 1110 | 9.009009 | 0.83 | 920 | 10.86957 |  | 10.6116 | 0.1168533 | 1.62586 |  |  | 66.3158 | 150.7936 | 1.95589 | [5 empty] | 2.155 | 0.0002155 | 0.9999831 | 1057.25 | 9.458501 | 2.72561 | 9.13716 | 0.1357096 | 1.13809 | 224 | 44.64286 | 2.0857
|  | 1.69387465 | 1.442251 | 1.701 | 1.4423 | 1.37216 | 1.44629 | 5.5 | 1.305101 | 3.94 | 1.388924 | 8.18972 | 0.516699 | 1090 | 9.174312 | 1.8 | 960 | 10.41667 | 2.2 |  |  |  | 0.7 | 1.517 |  |  |  |  | 1083.33 | 9.230798 | 2.76623 | 800 | 12.5 | 1.77 |  |  |  | 477.813 | 20.92869 | 0.91641 | 0.125494 | 2.32556 | 11.34 | 0.001134 | 0.99975 | 8.95245 | 1.41547 | 511.175 | 19.56277 | 0.778626 | 480 | 20.83333 | 0.62 | 1120 | 8.928571 | 0.47 | 960 | 10.41667 |  | 10.6116 | 0.1168533 | 1.56921 |  |  | 68.1203 | 146.7991 | 1.95607 | [5 empty] | 2.205 | 0.0002205 | 0.9999823 | 1049.19 | 9.531162 | 3 | 9.21981 | 0.134493 | 1.05252 | 225 | 44.44444 | 2.0867
|  | 1.753075396 | 1.441491 | 1.981 | 1.43863 | 1.37491 | 1.44626 | 5.6 | 1.296776 | 4.04 | 1.384893 | 8.24541 | 0.53181 | 1080 | 9.259259 | 2.48 | 940 | 10.6383 | 2.06 |  |  |  | 0.72 | 1.522 |  |  |  |  | 1088.46 | 9.187292 | 2.51948 | 775 | 12.90323 | 1.84 |  |  |  | 480.19 | 20.82509 | 0.6935 | 0.12853 | 2.22444 | 11.62 | 0.001162 | 0.99974 | 9.16489 | 1.52411 | 516.332 | 19.36738 | 0.847328 | 481 | 20.79002 |  | 1124 | 8.896797 |  | 980 | 10.20408 |  | 10.6116 | 0.1168533 | 1.5069 |  |  | 70.1504 | 142.5509 | 1.95636 | [5 empty] | 2.256 | 0.0002256 | 0.9999815 | 1043.83 | 9.580104 | 3.2561 | 9.41785 | 0.1316649 | 0.995736 | 226 | 44.24779 | 2.0878
|  | 1.812276142 | 1.44071 | 2.262 | 1.4343 | 1.37767 | 1.44622 | 5.7 | 1.287952 | 4.14 | 1.380663 | 8.30109 | 0.545029 | 1070 | 9.345794 | 2.68 | 920 | 10.86957 | 1.96 |  |  |  | 0.74 | 1.529 |  |  |  |  | 1092.31 | 9.15491 | 2.25974 | 752 | 13.29787 | 1.72 |  |  |  | 484.945 | 20.6209 | 0.52632 | 0.130075 | 2.11556 | 11.91 | 0.001191 | 0.99973 | 9.16991 | 1.62705 | 523.209 | 19.11282 | 0.938931 | 490 | 20.40816 | 0.53 | 1130 | 8.849558 | 0.32 | 1000 | 10 |  | 10.7961 | 0.1148563 | 1.46158 |  |  | 72.406 | 138.1101 | 1.95673 | [5 empty] | 2.309 | 0.0002309 | 0.9999806 | 1027.73 | 9.730182 | 3.36585 | 9.56872 | 0.1295889 | 1.08887 | 227 | 44.05286 | 2.0888
|  | 1.871476888 | 1.439907 | 2.553 | 1.42949 | 1.38043 | 1.44618 | 5.8 | 1.278589 | 4.24 | 1.376221 | 8.33821 | 0.556365 | 1060 | 9.433962 | 2.88 | 430 | 23.25581 | 2.79 |  |  |  | 0.76 | 1.538 |  |  |  |  | 1097.44 | 9.112115 | 1.98701 | 741 | 13.49528 | 1.7 |  |  |  | 496.83 | 20.12761 | 0.47059 | 0.134824 | 1.99889 | 12.2 | 0.00122 | 0.99971 | 9.17523 | 1.73571 | 530.086 | 18.86486 | 1.00763 | 500 | 20 | 0.58 | 1140 | 8.77193 | 0.31 | 1020 | 9.803922 |  | 10.8884 | 0.1138827 | 1.54655 |  |  | 74.2105 | 134.7518 | 1.95729 | [5 empty] | 2.362 | 0.0002362 | 0.9999797 | 1011.63 | 9.885037 | 3.16463 | 9.6424 | 0.1285987 | 1.16758 | 228 | 43.85965 | 2.0899
|  | 1.930677634 | 1.439082 | 3 | 1.41995 | 1.38321 | 1.44615 | 5.9 | 1.268638 | 4.34 | 1.371556 | 8.38462 | 0.571481 | 1050 | 9.52381 | 2.88 | 420 | 23.80952 | 2.77 |  |  |  | 0.78 | 1.546 |  |  |  |  | 1102.56 | 9.069801 | 1.64935 | 714 | 14.0056 | 1.66 |  |  |  | 508.716 | 19.65733 | 0.63777 | 0.141425 | 1.89 | 12.5 | 0.00125 | 0.9997 | 9.1811 | 1.85582 | 536.39 | 18.64315 | 1.06489 | 510 | 19.60784 | 0.68 | 1150 | 8.695652 | 0.36 | 1030 | 9.708738 | 3.04 | 10.9807 | 0.1129254 | 1.6202 |  |  | 76.2406 | 131.1637 | 1.95776 | [5 empty] | 2.418 | 0.0002418 | 0.9999787 | 1000.89 | 9.991108 | 2.92683 | 9.83459 | 0.1260856 | 1.21794 | 229 | 43.66812 | 2.0909
|  | 1.98987838 | 1.438233 | 3.245 | 1.41353 | 1.386 | 1.44611 | 6 | 1.258046 | 4.44 | 1.366655 | 8.42176 | 0.58471 | 1040 | 9.615385 | 2.85 | 410 | 24.39024 | 2.71 |  |  |  | 0.8 | 1.554 |  |  |  |  | 1106.41 | 9.038241 | 1.24675 | 690 | 14.49275 | 1.6 |  |  |  | 518.225 | 19.29664 | 0.82353 | 0.146588 | 1.78889 | 12.81 | 0.001281 | 0.99968 | 9.29237 | 1.97019 | 542.693 | 18.42662 | 1.08779 | 520 | 19.23077 | 0.86 | 1160 | 8.62069 | 0.39 | 1040 | 9.615385 | 3.11 | 10.9807 | 0.1129254 | 1.67118 |  |  | 78.0451 | 128.131 | 1.95804 | [5 empty] | 2.474 | 0.0002474 | 0.9999777 | 979.428 | 10.21004 | 2.68902 | 10.0712 | 0.1231234 | 1.16837 | 230 | 43.47826 | 2.092
|  | 2.049079126 | 1.437359 | 3.37 | 1.4099 | 1.3888 | 1.44607 | 6.1 | 1.246753 | 4.54 | 1.361503 | 8.45426 | 0.599835 | 1030 | 9.708738 | 2.77 | 400 | 25 | 2.62 |  |  |  | 0.84 | 1.559 |  |  |  |  | 1110.26 | 9.006899 | 0.935065 | 667 | 14.9925 | 1.54 |  |  |  | 530.111 | 18.86397 | 0.99071 | 0.155614 | 1.70333 | 13.12 | 0.001312 | 0.99967 | 9.29775 | 2.07885 | 549.57 | 18.19604 | 1.11069 | 529 | 18.90359 |  | 1170 | 8.547009 | 0.4 | 1050 | 9.52381 | 3.11 | 11.2575 | 0.1101488 | 1.72783 |  |  | 80.0752 | 124.8826 | 1.95841 | [5 empty] | 2.531 | 0.0002531 | 0.9999766 | 963.327 | 10.38069 | 2.4878 | 10.2307 | 0.1212038 | 1.10437 | 231 | 43.29004 | 2.0931
|  | 2.108279872 | 1.43646 |  |  | 1.39162 | 1.44604 | 6.2 | 1.234691 | 4.64 | 1.356084 | 8.49139 | 0.613063 | 1020 | 9.803922 | 2.68 | 900 | 11.11111 | 1.9 |  |  |  | 0.88 | 1.558 |  |  |  |  | 1117.95 | 8.944944 | 0.688312 | 645 | 15.50388 | 1.52 |  |  |  | 546.751 | 18.28986 | 1.12074 | 0.165197 | 1.64111 | 13.43 | 0.001343 | 0.99965 | 9.41014 | 2.1875 | 558.166 | 17.91582 | 1.12214 | 540 | 18.51852 | 1.09 | 1180 | 8.474576 | 0.39 | 1060 | 9.433962 | 3.03 | 11.5343 | 0.1075054 | 1.65985 |  |  | 82.1053 | 121.7948 | 1.95879 | [5 empty] | 2.59 | 0.000259 | 0.9999755 | 936.494 | 10.67813 | 2.30488 | 10.5067 | 0.1180199 | 1.04773 | 232 | 43.10345 | 2.0942
|  | 2.167480618 | 1.435534 |  |  | 1.39444 | 1.446 | 6.3 | 1.221781 | 4.77 | 1.348614 | 8.53779 | 0.624394 | 1010 | 9.90099 | 2.56 | 880 | 11.36364 | 1.84 |  |  |  | 0.92 | 1.55 |  |  |  |  | 1128.21 | 8.863598 | 0.506494 | 625 | 16 | 1.46 |  |  |  | 572.9 | 17.45505 | 1.25077 | 0.181771 | 1.58667 | 13.76 | 0.001376 | 0.99964 | 9.52332 | 2.28471 | 566.189 | 17.66195 | 1.13359 | 550 | 18.18182 | 1.16 | 1190 | 8.403361 | 0.39 | 1070 | 9.345794 | 2.79 | 11.7189 | 0.105812 | 1.60887 |  |  | 84.1353 | 118.8562 | 1.95925 | [5 empty] | 2.651 | 0.0002651 | 0.9999744 | 906.977 | 11.02564 | 2.15854 | 10.7839 | 0.1149862 | 0.969666 | 233 | 42.91845 | 2.0952
|  | 2.226681364 | 1.434581 |  |  | 1.39728 | 1.44596 | 6.4 | 1.207933 |  |  | 8.56102 | 0.639524 | 1000 | 10 | 2.4 | 860 | 11.62791 | 1.77 |  |  |  | 0.96 | 1.548 |  |  |  |  | 1144.87 | 8.734616 | 0.441558 | 606 | 16.50165 | 1.44 |  |  |  | 603.803 | 16.56169 | 1.32508 | 0.202412 | 1.55556 | 14.1 | 0.00141 | 0.99962 | 9.63697 | 2.36476 |  |  |  | 552 | 18.11594 |  | 1200 | 8.333333 | 0.38 | 1080 | 9.259259 | 2.42 | 11.9034 | 0.1041719 | 1.53522 |  |  | 85.9398 | 116.3605 | 1.95972 | [5 empty] | 2.712 | 0.0002712 | 0.9999731 | 874.776 | 11.4315 | 2.06707 | 11.0224 | 0.1124982 | 0.884385 | 234 | 42.73504 | 2.0963
|  | 2.28588211 | 1.433599 |  |  | 1.40012 | 1.44592 | 6.5 | 1.193046 |  |  | 8.58425 | 0.65276 | 990 | 10.10101 | 2.3 | 840 | 11.90476 | 1.71 |  |  |  | 1 | 1.548 |  |  |  |  | 1164.1 | 8.590327 | 0.519481 | 588 | 17.0068 | 1.41 |  |  |  | 629.952 | 15.87423 | 1.39938 | 0.228107 | 1.52444 | 14.45 | 0.001445 | 0.9996 | 10.0831 | 2.27319 |  |  |  | 560 | 17.85714 | 1.23 | 1210 | 8.264463 | 0.39 | 1090 | 9.174312 | 1.91 | 12.088 | 0.1025811 | 1.47857 |  |  | 87.9699 | 113.6752 | 1.96009 | [5 empty] | 2.776 | 0.0002776 | 0.9999719 | 853.309 | 11.71908 | 1.86585 | 11.376 | 0.1090014 | 0.83503 | 235 | 42.55319 | 2.0974
|  | 2.345082856 | 1.432589 |  |  | 1.40298 | 1.44589 | 6.6 | 1.176998 |  |  | 8.61674 | 0.664099 | 960 | 10.41667 | 2.02 | 820 | 12.19512 | 1.72 |  |  |  | 1.04 | 1.551 |  |  |  |  | 1182.05 | 8.459879 | 0.558442 | 571 | 17.51313 | 1.35 |  |  |  | 656.101 | 15.24156 | 1.45511 | 0.263283 | 1.50889 | 14.79 | 0.001479 | 0.99958 | 10.1948 | 2.19311 |  |  |  | 570 | 17.54386 | 1.28 | 1220 | 8.196721 | 0.36 | 1100 | 9.090909 | 1.4 | 12.1803 | 0.1018037 | 1.42192 |  |  | 89.7744 | 111.3903 | 1.96037 | [5 empty] | 2.84 | 0.000284 | 0.9999705 | 826.476 | 12.09956 | 1.7378 | 11.8828 | 0.1043525 | 0.835959 | 236 | 42.37288 | 2.0985
|  | 2.404283602 | 1.431549 |  |  | 1.40585 | 1.44585 | 6.7 | 1.159649 |  |  | 8.65389 | 0.683006 | 930 | 10.75269 | 1.82 | 800 | 12.5 | 1.82 |  |  |  | 1.08 | 1.55 |  |  |  |  | 1206.41 | 8.289056 | 0.493506 | 552 | 18.11594 | 1.23 |  |  |  | 679.873 | 14.70863 | 1.51084 |  |  | 15.16 | 0.001516 | 0.99956 | 10.1901 | 2.10732 |  |  |  | 571 | 17.51313 |  | 1230 | 8.130081 | 0.33 | 1110 | 9.009009 | 0.7 | 12.4571 | 0.09954163 | 1.36527 |  |  | 91.8045 | 108.9271 | 1.96047 | [5 empty] | 2.906 | 0.0002906 | 0.9999691 | 802.326 | 12.46376 | 1.82927 | 12.3499 | 0.1004057 | 0.851101 | 237 | 42.19409 | 2.0996
|  | 2.463484348 | 1.430478 |  |  | 1.40874 | 1.44581 |  |  |  |  | 8.6771 | 0.692457 | 900 | 11.11111 | 1.76 | 780 | 12.82051 | 1.93 |  |  |  | 1.12 | 1.551 |  |  |  |  | 1230.77 | 8.124995 | 0.38961 | 529 | 18.90359 | 1.057 |  |  |  | 710.777 | 14.06911 | 1.56656 |  |  | 15.54 | 0.001554 | 0.99954 | 10.5413 | 2.02721 |  |  |  | 580 | 17.24138 | 1.33 | 1240 | 8.064516 | 0.32 | 1120 | 8.928571 | 0.53 | 12.9185 | 0.09598638 | 1.33128 |  |  | 93.8346 | 106.5705 | 1.96093 | [5 empty] | 2.974 | 0.0002974 | 0.9999676 | 778.175 | 12.85058 | 1.97561 | 12.7795 | 0.0970304 | 0.837602 | 238 | 42.01681 | 2.1007
|  | 2.522685094 | 1.429376 |  |  | 1.41163 | 1.44577 |  |  |  |  | 8.69568 | 0.703804 |  |  |  | 760 | 13.15789 | 1.92 |  |  |  | 1.16 | 1.549 |  |  |  |  | 1256.41 | 7.959185 | 0.428571 | 500 | 20 | 0.674 |  |  |  | 739.303 | 13.52625 | 1.62229 |  |  | 15.92 | 0.001592 | 0.99951 | 10.7799 | 1.93567 |  |  |  | 588 | 17.0068 |  | 1250 | 8 | 0.32 | 1130 | 8.849558 | 0.45 | 13.3798 | 0.09267702 | 1.34828 |  |  | 95.6391 | 104.5597 | 1.96168 | [5 empty] | 3.043 | 0.0003043 | 0.9999661 | 756.708 | 13.21514 | 2.04878 | 13.3272 | 0.0930428 | 0.802889 | 239 | 41.841 | 2.1018
|  | 2.58188584 | 1.428242 |  |  | 1.41453 | 1.44573 |  |  |  |  | 8.71892 | 0.718933 |  |  |  | 740 | 13.51351 | 1.86 |  |  |  | 1.2 | 1.55 |  |  |  |  | 1279.49 | 7.815614 | 0.558442 | 481 | 20.79002 | 0.716 |  |  |  | 765.452 | 13.06418 | 1.71517 | 0.365706 | 1.47928 | 16.31 | 0.001631 | 0.99949 | 10.8993 | 1.85559 |  |  |  | 590 | 16.94915 | 1.36 | 1260 | 7.936508 | 0.38 | 1140 | 8.77193 | 0.44 | 13.8412 | 0.08958761 | 1.31429 |  |  | 97.4436 | 102.6235 | 1.96234 | [5 empty] | 3.114 | 0.0003114 | 0.9999645 | 729.875 | 13.70098 | 1.93902 | 13.7981 | 0.08986745 | 0.746606 | 240 | 41.66667 | 2.1029
|  | 2.641086586 | 1.427075 |  |  | 1.41745 | 1.44569 |  |  |  |  | 8.74678 | 0.732167 |  |  |  | 720 | 13.88889 | 1.77 |  |  |  | 1.24 | 1.547 |  |  |  |  | 1302.56 | 7.67719 | 0.727273 | 465 | 21.50538 | 1.71 |  |  |  | 782.092 | 12.78622 | 1.7709 | 0.598046 | 1.45994 | 16.71 | 0.001671 | 0.99946 | 11.1474 | 1.78693 |  |  |  | 600 | 16.66667 | 1.4 | 1270 | 7.874016 | 0.51 | 1150 | 8.695652 | 0.44 | 14.118 | 0.08783114 | 1.27463 |  |  | 99.6992 | 100.3017 | 1.96299 | [5 empty] | 3.187 | 0.0003187 | 0.9999629 | 694.991 | 14.38868 | 1.81098 | 14.2679 | 0.08690837 | 0.711751 | 241 | 41.49378 | 2.104
|  | 2.700287332 | 1.425874 |  |  | 1.42038 | 1.44565 |  |  |  |  | 8.77463 | 0.743508 |  |  |  | 700 | 14.28571 | 1.72 |  |  |  | 1.28 | 1.544 |  |  |  |  | 1321.79 | 7.565498 | 0.896104 | 455 | 21.97802 | 2.51 |  |  |  | 801.109 | 12.4827 | 1.67802 | 0.992679 | 1.45994 | 17.1 | 0.00171 | 0.99944 | 11.533 | 1.72969 |  |  |  | 606 | 16.50165 |  | 1280 | 7.8125 | 0.62 | 1160 | 8.62069 | 0.41 | 14.3948 | 0.08614222 | 1.22365 |  |  | 101.729 | 98.30039 | 1.96346 | [5 empty] | 3.261 | 0.0003261 | 0.9999611 | 660.107 | 15.14906 | 1.68293 | 14.8538 | 0.08348032 | 0.691395 | 242 | 41.32231 | 2.1051
|  | 2.759488078 | 1.424639 |  |  | 1.42332 | 1.44561 |  |  |  |  | 8.79786 | 0.758638 |  |  |  | 680 | 14.70588 | 1.67 |  |  |  | 1.32 | 1.541 |  |  |  |  | 1348.72 | 7.414437 | 0.987013 | 450 | 22.22222 | 2.74 |  |  |  | 820.127 | 12.19323 | 1.56656 | 1.57567 | 1.45028 | 17.54 | 0.001754 | 0.99941 | 11.6617 | 1.66676 |  |  |  | 610 | 16.39344 | 1.42 | 1290 | 7.751938 | 0.69 | 1170 | 8.547009 | 0.39 | 14.5794 | 0.08505151 | 1.17266 |  |  | 103.308 | 96.79792 | 1.9643 | [5 empty] | 3.337 | 0.0003337 | 0.9999592 | 627.907 | 15.92593 | 1.55488 | 15.3985 | 0.08052732 | 0.713823 | 243 | 41.15226 | 2.1063
|  | 2.818688824 | 1.423368 |  |  | 1.42627 | 1.44557 |  |  |  |  | 8.81181 | 0.769987 |  |  |  | 660 | 15.15152 | 1.6 |  |  |  | 1.36 | 1.532 |  |  |  |  | 1382.05 | 7.235628 | 1 | 433 | 23.09469 | 2.86 |  |  |  | 841.521 | 11.88324 | 1.51084 | 2.50105 | 1.44061 | 17.97 | 0.001797 | 0.99938 | 12.0632 | 1.58093 |  |  |  | 620 | 16.12903 | 1.45 | 1300 | 7.692308 | 0.76 | 1180 | 8.474576 | 0.36 | 15.2253 | 0.08144339 | 1.14433 |  |  | 105.564 | 94.72926 | 1.96533 | [5 empty] | 3.415 | 0.0003415 | 0.9999573 | 595.707 | 16.78678 | 1.44512 | 15.9824 | 0.07758534 | 0.729179 | 244 | 40.98361 | 2.1074
|  | 2.87788957 | 1.422061 |  |  | 1.42924 | 1.44553 |  |  |  |  | 8.84431 | 0.783218 |  |  |  | 640 | 15.625 | 1.54 |  |  |  | 1.4 | 1.533 | [7 empty] | 415 | 24.09639 | 2.65 |  |  |  | 867.67 | 11.52512 | 1.60372 | 3.63029 | 1.42127 | 18.39 | 0.001839 | 0.99935 | 12.4889 | 1.64952 |  |  |  | 625 | 16 | 1.46 | 1310 | 7.633588 |  | 1190 | 8.403361 | 0.35 | 16.0558 | 0.07723066 | 1.167 |  |  | 107.368 | 93.13762 | 1.96626 | [5 empty] | 3.494 | 0.0003494 | 0.9999554 | 566.19 | 17.66192 | 1.22561 | 16.5695 | 0.0748363 | 0.687396 | 245 | 40.81633 | 2.1085
|  | 2.937090316 | 1.420717 |  |  | 1.43222 | 1.44549 |  |  |  |  | 8.86754 | 0.798347 |  |  |  | 620 | 16.12903 | 1.47 |  |  |  | 1.44 | 1.535 | [7 empty] | 400 | 25 | 2.53 |  |  |  | 891.442 | 11.21778 | 1.71517 | 5.11465 | 1.34392 | 18.84 | 0.001884 | 0.99932 | 12.6368 | 1.71241 |  |  |  | 630 | 15.87302 | 1.47 | 1320 | 7.575758 |  | 1200 | 8.333333 | 0.35 | 16.9785 | 0.07303354 | 1.133 |  |  | 109.398 | 91.40935 | 1.96645 | [5 empty] | 3.576 | 0.0003576 | 0.9999532 | 544.723 | 18.35795 | 1.02439 | 17.0409 | 0.07276611 | 0.62397 | 246 | 40.65041 | 2.1096
|  | 2.996291062 | 1.419334 |  |  | 1.43521 | 1.44545 |  |  |  |  | 8.88613 | 0.811587 |  |  |  | 600 | 16.66667 | 1.41 |  |  |  | 1.48 | 1.532 | [13 empty] | 915.214 | 10.92641 | 1.82663 | 6.39598 | 1.23757 | 19.31 | 0.001931 | 0.99929 | 13.3743 | 1.62655 |  |  |  | 640 | 15.625 | 1.49 | 1330 | 7.518797 |  | 1210 | 8.264463 | 0.35 | 17.3476 | 0.07147963 | 1.07635 |  |  | 111.203 | 89.92563 | 1.96654 | [5 empty] | 3.659 | 0.0003659 | 0.999951 | 528.623 | 18.91707 | 0.804878 | 17.4724 | 0.07096907 | 0.574758 | 247 | 40.48583 | 2.1108
|  | 3.055491808 | 1.417913 |  |  | 1.43821 | 1.4454 |  |  |  |  | 8.91398 | 0.822928 |  |  |  | 580 | 17.24138 | 1.35 |  |  |  | 1.52 | 1.527 | [13 empty] | 941.363 | 10.62289 | 1.9195 | 7.09932 | 1.05387 | 19.77 | 0.001977 | 0.99925 | 13.8348 | 1.54071 |  |  |  | 645 | 15.50388 | 1.5 | 1340 | 7.462687 |  | 1220 | 8.196721 | 0.33 | 17.6245 | 0.07035661 | 1.0197 |  |  | 113.008 | 88.48931 | 1.9672 | [5 empty] | 3.744 | 0.0003744 | 0.9999487 | 512.522 | 19.51136 | 0.585366 | 17.9816 | 0.06895938 | 0.532832 | 248 | 40.32258 | 2.1119
|  | 3.114692554 | 1.416451 |  |  | 2.0843 | 1.4373 |  |  |  |  | 8.94185 | 0.839947 |  |  |  | 560 | 17.85714 | 1.3 |  |  |  | 1.56 | 1.527 | [13 empty] | 965.135 | 10.36124 | 2.04954 |  |  | 20.26 | 0.002026 | 0.99921 | 14.4776 | 1.47774 |  |  |  | 650 | 15.38462 | 1.51 | 1350 | 7.407407 |  | 1230 | 8.130081 | 0.3 | 17.9936 | 0.06891339 | 0.957389 |  |  | 115.263 | 86.75811 | 1.96869 | [5 empty] | 3.832 | 0.0003832 | 0.9999464 | 504.472 | 19.82271 | 0.347561 | 18.4903 | 0.06706219 | 0.498048 | 249 | 40.16064 | 2.1131
|  | 3.1738933 | 1.414949 |  |  | 2.09063 | 1.43721 |  |  |  |  | 8.9558 | 0.851296 |  |  |  | 540 | 18.51852 | 1.12 |  |  |  | 1.6 | 1.525 | [13 empty] | 984.152 | 10.16103 | 2.23529 |  |  | 20.77 | 0.002077 | 0.99917 | 14.9788 | 1.42622 |  |  |  | 660 | 15.15152 | 1.53 |  |  |  | 1240 | 8.064516 | 0.27 | 18.9163 | 0.06555193 | 0.923399 |  |  | 117.068 | 85.42044 | 1.96935 | [5 empty] | 3.921 | 0.0003921 | 0.9999439 | 483.005 | 20.70372 | 0.20122 | 19.1148 | 0.0648712 | 0.484906 | 250 | 40 | 2.1142
|  | 3.233094046 | 1.413404 |  |  | 2.097 | 1.43712 |  |  |  |  | 8.97439 | 0.866428 |  |  |  | 520 | 19.23077 | 0.99 |  |  |  | 1.64 | 1.522 | [13 empty] | 1003.17 | 9.9684 | 2.42105 |  |  | 21.27 | 0.002127 | 0.99913 | 15.6733 | 1.3461 |  |  |  | 667 | 14.9925 |  |  |  |  | 1250 | 8 | 0.31 | 20.1159 | 0.06164278 | 0.917734 |  |  | 119.098 | 83.96447 | 1.96944 | [5 empty] | 4.012 | 0.0004012 | 0.9999412 | 464.222 | 21.54142 | 0.439024 | 19.6622 | 0.06306517 | 0.457336 | 251 | 39.84064 | 2.1153
|  | 3.292294792 | 1.411816 |  |  | 2.10341 | 1.43703 |  |  |  |  | 8.99298 | 0.877775 |  |  |  | 500 | 20 | 0.64 |  |  |  | 1.68 | 1.519 | [13 empty] | 1017.43 | 9.828686 | 2.68111 | 8.24033 | 0.473757 | 21.79 | 0.002179 | 0.99909 | 16.2149 | 1.28314 |  |  |  | 680 | 14.70588 | 1.56 |  |  |  | 1260 | 7.936508 | 0.33 | 21.2232 | 0.05842663 | 0.889409 |  |  | 120.902 | 82.71162 | 1.96944 | [5 empty] | 4.105 | 0.0004105 | 0.9999385 | 461.538 | 21.66669 | 0.731707 |  |  |  | 252 | 39.68254 | 2.1165
|  | 3.351495538 | 1.410184 |  |  | 2.10986 | 1.43694 |  |  |  |  | 9.01621 | 0.892904 |  |  |  | 490 | 20.40816 | 0.52 |  |  |  | 1.72 | 1.512 | [13 empty] | 1029.32 | 9.715152 | 2.88545 | 8.74653 | 0.415746 | 22.34 | 0.002234 | 0.99904 | 16.9672 | 1.20873 |  |  |  | 690 | 14.49275 | 1.58 |  |  |  | 1270 | 7.874016 | 0.47 | 22.1459 | 0.05599231 | 0.855419 |  |  | 123.158 | 81.19651 | 1.96972 | [5 empty] | 4.201 | 0.0004201 | 0.9999356 | 458.855 | 21.79338 | 1.0061 |  |  |  | 253 | 39.52569 | 2.1177
|  | 3.410696284 | 1.408506 |  |  | 2.11635 | 1.43685 |  |  |  |  | 9.04408 | 0.908031 |  |  |  | 480 | 20.83333 | 0.98 |  |  |  | 1.76 | 1.513 | [13 empty] | 1050.71 | 9.517374 | 3.03406 | 8.87787 | 0.696133 | 22.87 | 0.002287 | 0.99899 | 17.9575 | 1.12286 |  |  |  | 700 | 14.28571 | 1.6 | [6 empty] | 23.4378 | 0.05290599 | 0.821429 | [10 empty] | 4.299 | 0.0004299 | 0.9999326 | 450.805 | 22.18254 | 1.28049 |  |  |  | 254 | 39.37008 | 2.1188
|  | 3.46989703 | 1.406781 |  |  | 1.44122 | 1.44536 |  |  |  |  | 9.06267 | 0.923163 |  |  |  | 475 | 21.05263 | 1.37 |  |  |  | 1.8 | 1.521 | [13 empty] | 1067.35 | 9.368998 | 2.90402 | 9.01117 | 1.24724 | 23.44 | 0.002344 | 0.99894 | 18.3651 | 1.04277 |  |  |  | 714 | 14.0056 | [7 empty] | 24.9142 | 0.04977081 | 0.804433 | [10 empty] | 4.399 | 0.0004399 | 0.9999296 | 448.122 | 22.31535 | 1.57317 |  |  |  | 255 | 39.21569 | 2.12
|  | 3.529097776 | 1.405009 |  |  | 1.44425 | 1.44532 | [9 empty] | 470 | 21.2766 | 1.84 |  |  |  | 1.84 | 1.515 | [13 empty] | 1076.86 | 9.286258 | 2.66254 | 9.01117 | 1.63398 | 24.03 | 0.002403 | 0.99889 | 18.782 | 0.962667 |  |  |  | 720 | 13.88889 | 1.65 | [6 empty] | 26.3906 | 0.04698643 | 0.804433 | [10 empty] | 4.502 | 0.0004502 | 0.9999263 | 440.072 | 22.72355 | 1.84756 |  |  |  | 256 | 39.0625 | 2.1211
|  | 3.588298522 | 1.403186 |  |  | 1.44729 | 1.44528 | [9 empty] | 460 | 21.73913 | 2.45 |  |  |  | 1.88 | 1.516 | [13 empty] | 1086.37 | 9.204967 | 2.3839 | 9.14648 | 2.44613 | 24.6 | 0.00246 | 0.99884 | 19.2096 | 0.894007 |  |  |  | 740 | 13.51351 | 1.71 | [6 empty] | 27.7747 | 0.04464495 | 0.815764 | [10 empty] | 4.607 | 0.0004607 | 0.999923 | 432.021 | 23.14702 | 2.14024 |  |  |  | 257 | 38.91051 | 2.1223
|  | 3.647499268 | 1.401314 |  |  | 1.45034 | 1.44523 | [9 empty] | 450 | 22.22222 | 2.68 |  |  |  | 1.92 | 1.507 | [13 empty] | 1091.13 | 9.164811 | 2.12384 | 9.14648 | 2.0884 | 25.2 | 0.00252 | 0.99878 | 19.4234 | 0.825362 |  |  |  | 741 | 13.49528 | [7 empty] | 29.1588 | 0.04252576 | 0.827094 | [10 empty] | 4.714 | 0.0004714 | 0.9999195 | 432.021 | 23.14702 | 2.43293 |  |  |  | 258 | 38.75969 | 2.1235
|  | 3.706700014 | 1.399389 |  |  | 1.4534 | 1.44519 | [9 empty] | 440 | 22.72727 | 2.77 |  |  |  | 1.96 | 1.509 | [13 empty] | 1100.63 | 9.085705 | 1.82663 | 9.70835 | 2.81354 | 25.83 | 0.002583 | 0.99872 | 20.8145 | 0.928215 |  |  |  | 750 | 13.33333 | 1.74 | [6 empty] | 30.6352 | 0.04047631 | 0.832759 | [10 empty] | 4.824 | 0.0004824 | 0.9999159 | 426.655 | 23.43814 | 2.70732 |  |  |  | 259 | 38.61004 | 2.1247
|  | 3.76590076 | 1.39741 |  |  | 1.45648 | 1.44514 | [9 empty] | 350 | 28.57143 | 2.33 |  |  |  | 2 | 1.505 | [13 empty] | 1105.39 | 9.046581 | 1.54799 | 10.0021 | 2.48481 | 26.43 | 0.002643 | 0.99866 | 21.0661 | 1.03686 |  |  |  | 752 | 13.29787 | [7 empty] | 32.0193 | 0.03872664 | 0.838424 | [10 empty] | 4.936 | 0.0004936 | 0.9999121 | 410.555 | 24.35727 | 2.92683 |  |  |  | 260 | 38.46154 | 2.1258
|  | 3.825101506 | 1.395376 |  |  | 1.45957 | 1.4451 | [9 empty] | 300 | 33.33333 | 2.19 |  |  |  | 2.04 | 1.51 | [13 empty] | 1107.77 | 9.027145 | 1.25077 | 10.4595 | 2.20442 | 27.07 | 0.002707 | 0.99859 | 20.8392 | 1.15126 |  |  |  | 760 | 13.15789 | 1.78 | [6 empty] | 33.588 | 0.03691795 | 0.838424 | [10 empty] | 5.051 | 0.0005051 | 0.9999082 | 386.404 | 25.87965 | 2.68902 |  |  |  | 261 | 38.31418 | 2.127
|  | 3.884302252 | 1.393285 |  |  | 1.46267 | 1.44505 | [9 empty] | 250 | 40 | 2.12 |  |  |  | 2.08 | 1.511 | [13 empty] | 1112.52 | 8.988602 | 0.99071 | 10.7759 | 1.92403 | 27.74 | 0.002774 | 0.99852 | 21.335 | 1.27133 |  |  |  | 775 | 12.90323 | 1.8 | [6 empty] | 35.1567 | 0.03527066 | 0.855419 | [10 empty] | 5.169 | 0.0005169 | 0.9999042 | 367.621 | 27.20193 | 2.4878 |  |  |  | 262 | 38.16794 | 2.1282
|  | 3.943502998 | 1.391136 |  |  | 1.46579 | 1.44501 | [9 empty] | 200 | 50 | 2.06 |  |  |  | 2.12 | 1.511 | [13 empty] | 1117.27 | 8.950388 | 0.6935 | 11.784 | 1.67265 | 28.44 | 0.002844 | 0.99845 | 21.3493 | 1.39716 |  |  |  | 780 | 12.82051 | 1.8 | [6 empty] | 36.7253 | 0.03376419 | 0.878079 | [10 empty] | 5.289 | 0.0005289 | 0.9999 | 340.787 | 29.34384 | 2.30488 |  |  |  | 263 | 38.02281 | 2.1294
|  | 4.002703744 | 1.388926 |  |  | 1.46892 | 1.44496 | [15 empty] | 2.16 | 1.493 | [13 empty] | 1124.41 | 8.893553 | 0.43344 | 12.6957 | 1.80801 | 29.1 | 0.00291 | 0.99837 | 21.3649 | 1.53442 |  |  |  | 790 | 12.65823 | 1.78 | [6 empty] | 38.1094 | 0.0325379 | 0.889409 | [10 empty] | 5.412 | 0.0005412 | 0.999896 | 311.27 | 32.12645 | 2.19512 |  |  |  | 264 | 37.87879 | 2.1306
|  | 4.06190449 | 1.386653 |  |  | 1.47206 | 1.44491 | [15 empty] | 2.2 | 1.501 | [13 empty] | 1141.05 | 8.763858 | 0.30341 | 15.182 | 1.55663 | 29.87 | 0.002987 | 0.99828 | 21.8733 | 1.65449 |  |  |  | 800 | 12.5 | 1.74 | [6 empty] | 39.5858 | 0.03132436 | 0.895074 | [10 empty] | 5.538 | 0.0005538 | 0.999891 | 273.703 | 36.53595 | 2.08537 |  |  |  | 265 | 37.73585 | 2.1318
|  | 4.121105236 | 1.384317 |  |  | 1.47521 | 1.44487 | [15 empty] | 2.24 | 1.493 | [13 empty] | 1162.44 | 8.602595 | 0.43344 | 17.8867 | 1.33425 | 30.54 | 0.003054 | 0.99821 | 21.6384 | 1.77461 |  |  |  | 810 | 12.34568 | 1.68 | [6 empty] | 41.0622 | 0.03019809 | 0.906404 | [10 empty] | 5.667 | 0.0005667 | 0.999887 | 236.136 | 42.34848 | 2.03049 |  |  |  | 266 | 37.59398 | 2.133
|  | 4.180305982 | 1.381914 |  |  | 1.47838 | 1.44482 | [15 empty] | 2.28 | 1.483 | [13 empty] | 1198.1 | 8.346549 | 0.45201 | 18.9854 | 1.05387 | 31.31 | 0.003131 | 0.99812 | 21.8993 | 1.87754 |  |  |  | 820 | 12.19512 | 1.63 | [6 empty] | 42.4464 | 0.02921331 | 0.900739 | [10 empty] | 5.799 | 0.0005799 | 0.999882 | 190.519 | 52.4882 | 2.0122 |  |  |  | 267 | 37.45318 | 2.1342
|  | 4.239506728 | 1.379443 |  |  | 1.48156 | 1.44477 | [15 empty] | 2.32 | 1.495 | [13 empty] | 1226.62 | 8.152484 | 0.39628 | 19.2705 | 0.609116 | 32.12 | 0.003212 | 0.99802 | 22.164 | 1.98618 |  |  |  | 840 | 11.90476 | 1.61 | [19 empty] | 5.934 | 0.0005934 | 0.999878 | 155.635 | 64.2529 | 2.0122 |  |  |  | 268 | 37.31343 | 2.1354
|  | 4.298707474 | 1.376901 |  |  | 1.48476 | 1.44472 | [15 empty] | 2.36 | 1.494 | [13 empty] | 1257.53 | 7.952097 | 0.34056 | 20.4543 | 0.705801 | 32.89 | 0.003289 | 0.99792 | 22.1768 | 2.09485 |  |  |  | 860 | 11.62791 | 1.67 | [19 empty] | 6.073 | 0.0006073 | 0.999873 | 107.335 | 93.16626 | 1.97561 |  |  |  | 269 | 37.17472 | 2.1366
|  | 4.35790822 | 1.374286 |  |  | 1.48797 | 1.44468 | [15 empty] | 2.4 | 1.485 | [13 empty] | 1276.55 | 7.833614 | 0.52632 | 21.0732 | 1.72099 | 33.69 | 0.003369 | 0.99782 | 22.447 | 2.22065 |  |  |  | 862 | 11.60093 | [20 empty] | 6.214 | 0.0006214 | 0.999869 | 80.5009 | 124.2222 | 1.97561 |  |  |  | 270 | 37.03704 | 2.1378
|  | 4.417108966 | 1.371596 |  |  | 1.49119 | 1.44463 | [15 empty] | 2.44 | 1.485 | [13 empty] | 1300.32 | 7.690415 | 0.73065 | 21.3896 | 1.25691 | 34.53 | 0.003453 | 0.99771 | 22.4579 | 2.31216 |  |  |  | 870 | 11.49425 | 1.71 | [19 empty] | 6.359 | 0.0006359 | 0.999865 | [6 empty] | 271 | 36.90037 | 2.1391
|  | 4.476309712 | 1.368827 |  |  | 1.49443 | 1.44458 | [15 empty] | 2.48 | 1.483 | [13 empty] | 1331.22 | 7.511906 | 0.86068 | 21.7108 | 2.51381 | 35.32 | 0.003532 | 0.9976 | 22.7266 | 2.39793 |  |  |  | 880 | 11.36364 | 1.75 | [19 empty] | 6.507 | 0.0006507 | 0.999861 | [6 empty] | 272 | 36.76471 | 2.1403
|  | 4.535510458 | 1.365978 |  |  | 1.49768 | 1.44453 | [15 empty] | 2.52 | 1.481 | [13 empty] | 1364.5 | 7.328692 | 0.95356 | 22.0368 | 2.15608 | 36.25 | 0.003625 | 0.99747 | 22.7398 | 2.5066 |  |  |  | 885 | 11.29944 | 1.77 | [19 empty] | 6.658 | 0.0006658 | 0.999863 | [6 empty] | 273 | 36.63004 | 2.1415
|  | 4.594711204 | 1.363045 |  |  | 1.50095 | 1.44448 | [15 empty] | 2.56 | 1.479 | [13 empty] | 1404.91 | 7.117894 | 1.02786 | 22.7036 | 2.96823 | 37.12 | 0.003712 | 0.99735 | 23.0126 | 2.59809 |  |  |  | 890 | 11.23596 | 1.79 | [19 empty] | 6.813 | 0.0006813 | 0.999858 | [6 empty] | 274 | 36.49635 | 2.1428
|  | 4.65391195 | 1.360025 |  |  | 1.50423 | 1.44443 | [15 empty] | 2.6 | 1.473 | [13 empty] | 1435.82 | 6.964661 | 1.06502 | 26.3525 | 2.60083 | 38.03 | 0.003803 | 0.99722 | 23.5515 | 2.64953 |  |  |  | 900 | 11.11111 | 1.83 | [19 empty] | 6.972 | 0.0006972 | 0.999843 | [6 empty] | 275 | 36.36364 | 2.144
|  | 4.713112696 | 1.356915 |  |  | 1.50752 | 1.44438 | [15 empty] | 2.64 | 1.46 | [13 empty] | 1473.85 | 6.784951 | 1.12074 | 30.1354 | 2.31077 | 38.99 | 0.003899 | 0.99708 | 24.3617 | 2.55798 |  |  |  | 910 | 10.98901 | 1.87 | [19 empty] | 7.135 | 0.0007135 | 0.999833 | [6 empty] | 276 | 36.23188 | 2.1453
|  | 4.772313442 | 1.353712 |  |  | 1.51083 | 1.44433 | [15 empty] | 2.68 | 1.44 | [16 empty] | 36.5783 | 2.16575 | 39.86 | 0.003986 | 0.99695 | 25.2036 | 2.49502 |  |  |  | 920 | 10.86957 | 1.9 | [19 empty] | 7.301 | 0.0007301 | 0.999823 | [6 empty] | 277 | 36.10108 | 2.1465
|  | 4.831514188 | 1.350412 |  |  | 1.51415 | 1.44428 | [15 empty] | 2.7 | 1.433 | [16 empty] | 4.29608 | 1.3826 | 40.92 | 0.004092 | 0.99678 | 25.778 | 2.43208 |  |  |  | 930 | 10.75269 | 1.95 | [19 empty] | 7.471 | 0.0007471 | 0.999813 | [6 empty] | 278 | 35.97122 | 2.1478
|  | 4.890714934 | 1.347012 |  |  | 1.51749 | 1.44423 | [15 empty] | 2.72 | 1.417 | [16 empty] | 5.29067 | 1.32459 | 41.88 | 0.004188 | 0.99663 | 26.065 | 2.36344 |  |  |  | 940 | 10.6383 | 1.99 | [19 empty] | 7.645 | 0.0007645 | 0.999802 | [6 empty] | 279 | 35.84229 | 2.149
|  | 4.94991568 | 1.343507 |  |  | 1.52084 | 1.44418 | [15 empty] | 2.76 | 1.409 | [16 empty] | 6.13918 | 1.25691 | 42.9 | 0.00429 | 0.99646 | 26.3576 | 2.31195 |  |  |  | 950 | 10.52632 | 2.04 | [19 empty] | 7.823 | 0.0007823 | 0.999792 | [6 empty] | 280 | 35.71429 | 2.1503
|  | 5.009116426 | 1.339894 |  |  | 1.52421 | 1.44413 | [15 empty] | 2.8 | 1.438 | [16 empty] | 6.91496 | 1.14088 | 43.96 | 0.004396 | 0.99629 | 27.2685 | 2.24899 |  |  |  | 960 | 10.41667 | 2.1 | [19 empty] | 8.005 | 0.0008005 | 0.999781 | [6 empty] | 281 | 35.58719 | 2.1515
|  | 5.068317172 | 1.336167 |  |  | 1.52759 | 1.44408 | [15 empty] | 2.84 | 1.445 | [16 empty] | 7.33887 | 0.995856 | 45.08 | 0.004508 | 0.99609 | 28.21 | 2.18032 |  |  |  | 970 | 10.30928 | 2.16 | [19 empty] | 8.191 | 0.0008191 | 0.99977 | [6 empty] | 282 | 35.46099 | 2.1528
|  | 5.127517918 | 1.332323 |  |  | 1.53099 | 1.44403 | [15 empty] | 2.88 | 1.482 | [16 empty] | 7.56047 | 0.84116 | 46.09 | 0.004609 | 0.99592 | 30.2045 | 2.12303 |  |  |  | 980 | 10.20408 | 2.24 | [19 empty] | 8.382 | 0.0008382 | 0.999758 | [6 empty] | 283 | 35.33569 | 2.1541
|  | 5.186718664 | 1.328357 |  |  | 1.5344 | 1.44398 | [15 empty] | 2.92 | 1.458 | [16 empty] | 7.67377 | 0.686464 | 47.32 | 0.004732 | 0.9957 | 32.715 | 2.08289 |  |  |  | 990 | 10.10101 | 2.34 | [19 empty] | 8.578 | 0.0008578 | 0.999746 | [6 empty] | 284 | 35.21127 | 2.1554
|  | 5.24591941 | 1.324262 |  |  | 1.53783 | 1.44392 | [15 empty] | 2.96 | 1.445 | [16 empty] | 7.90549 | 0.541436 | 48.43 | 0.004843 | 0.99549 | 35.8407 | 2.03702 |  |  |  | 1000 | 10 | 2.48 | [19 empty] | 8.778 | 0.0008778 | 0.999734 | [6 empty] | 285 | 35.08772 | 2.1567
|  | 5.305120156 | 1.320035 |  |  | 1.54127 | 1.44387 | [15 empty] | 3 | 1.507 | [16 empty] | 8.02396 | 0.415746 | 49.59 | 0.004959 | 0.99527 | 39.719 | 2.00256 |  |  |  | 1010 | 9.90099 | 2.66 | [19 empty] | 8.982 | 0.0008982 | 0.999721 | [6 empty] | 286 | 34.96503 | 2.158
|  | 5.364320902 | 1.315668 |  |  | 1.54473 | 1.44382 | [33 empty] | 9.73571 | 2.85221 | 50.81 | 0.005081 | 0.99504 | 43.5165 | 1.96813 |  |  |  | 1020 | 9.803922 | 2.87 | [19 empty] | 9.191 | 0.0009191 | 0.999707 | [6 empty] | 287 | 34.84321 | 2.1593
|  | 5.423521648 | 1.311156 |  |  | 1.54821 | 1.44377 | [35 empty] | 52.09 | 0.005209 | 0.99478 | 49.3427 | 1.93936 |  |  |  | 1030 | 9.708738 | 3.07 | [19 empty] | 9.405 | 0.0009405 | 0.999693 | [6 empty] | 288 | 34.72222 | 2.1606
|  | 5.482722394 | 1.306492 |  |  | 1.5517 | 1.44372 | [35 empty] | 53.44 | 0.005344 | 0.99451 | 58.5715 | 1.92198 |  |  |  | 1040 | 9.615385 | 3.18 | [19 empty] | 9.625 | 0.0009625 | 0.999678 | [6 empty] | 289 | 34.60208 | 2.1619
|  | 5.54192314 | 1.301669 |  |  | 1.5552 | 1.44367 | [35 empty] | 54.62 | 0.005462 | 0.99427 | 69.5307 | 1.91603 |  |  |  | 1045 | 9.569378 | 3.18 | [19 empty] | 9.849 | 0.0009849 | 0.999662 | [6 empty] | 290 | 34.48276 | 2.1632
|  | 5.601123886 | 1.296679 |  |  | 1.55873 | 1.44361 | [35 empty] | 56.1 | 0.00561 | 0.99395 | 82.5403 | 1.91008 |  |  |  | 1050 | 9.52381 | 3.14 | [19 empty] | 10.08 | 0.001008 | 0.999646 | [6 empty] | 291 | 34.36426 | 2.1645
|  | 5.660324632 | 1.291515 |  |  | 1.56227 | 1.44356 | [35 empty] | 57.4 | 0.00574 | 0.99367 | 100.245 | 1.89267 |  |  |  | 1060 | 9.433962 | 3.02 | [19 empty] | 10.31 | 0.001031 | 0.999629 | [6 empty] | 292 | 34.24658 | 2.1659
|  | 5.719525378 | 1.286168 |  |  | 1.56582 | 1.44351 | [35 empty] | 58.76 | 0.005876 | 0.99336 | 119.005 | 1.89244 |  |  |  | 1070 | 9.345794 | 2.91 | [19 empty] | 10.55 | 0.001055 | 0.999611 | [6 empty] | 293 | 34.12969 | 2.1672
|  | 5.778726124 | 1.280628 |  |  | 1.56939 | 1.44346 | [35 empty] | 60.18 | 0.006018 | 0.99304 | 139.67 | 1.89222 |  |  |  | 1080 | 9.259259 | 2.73 | [19 empty] | 10.8 | 0.00108 | 0.999593 | [6 empty] | 294 | 34.01361 | 2.1686
|  | 5.83792687 | 1.274887 |  |  | 1.57298 | 1.44341 | [35 empty] | 61.68 | 0.006168 | 0.99269 | 175.56 | 1.8862 |  |  |  | 1090 | 9.174312 | 2.24 | [19 empty] | 11.05 | 0.001105 | 0.999573 | [6 empty] | 295 | 33.89831 | 2.1699
|  | 5.897127616 | 1.268932 |  |  | 1.57659 | 1.44335 | [35 empty] | 63.25 | 0.006325 | 0.99231 | 210.813 | 1.88596 |  |  |  | 1095 | 9.13242 | 1.89 | [19 empty] | 11.31 | 0.001131 | 0.999553 | [6 empty] | 296 | 33.78378 | 2.1713
|  | 5.956328362 | 1.262754 |  |  | 1.58021 | 1.4433 | [35 empty] | 64.91 | 0.006491 | 0.9919 | 261.979 | 1.88567 |  |  |  | 1100 | 9.090909 | 1.52 | [19 empty] | 11.57 | 0.001157 | 0.999532 | [6 empty] | 297 | 33.67003 | 2.1726
|  | 6.015529108 | 1.25634 |  |  | 1.58385 | 1.44325 | [35 empty] | 66.3 | 0.00663 | 0.99155 | [5 empty] | 1105 | 9.049774 | 1.17 | [19 empty] | 11.84 | 0.001184 | 0.99951 | [6 empty] | 298 | 33.55705 | 2.174
|  | 6.074729854 | 1.249677 |  |  | 1.5875 | 1.4432 | [35 empty] | 68.12 | 0.006812 | 0.99108 | [5 empty] | 1110 | 9.009009 | 0.88 | [19 empty] | 12.12 | 0.001212 | 0.999487 | [6 empty] | 299 | 33.44482 | 2.1754
|  | 6.1339306 | 1.24275 |  |  | 1.59117 | 1.44314 | [35 empty] | 69.65 | 0.006965 | 0.99068 | [5 empty] | 1120 | 8.928571 | 0.52 | [19 empty] | 12.4 | 0.00124 | 0.999464 | [6 empty] | 300 | 33.33333 | 2.1768
|  | 6.193131346 | 1.235546 |  |  | 1.59487 | 1.44309 | [35 empty] | 71.25 | 0.007125 | 0.99024 | [5 empty] | 1124 | 8.896797 | 0.45 | [19 empty] | 12.69 | 0.001269 | 0.999439 | [6 empty] | 301 | 33.22259 | 2.1782
|  | 6.252332092 | 1.228046 |  |  | 1.59857 | 1.44304 | [35 empty] | 72.93 | 0.007293 | 0.9898 | [5 empty] | 1130 | 8.849558 | 0.39 | [19 empty] | 12.98 | 0.001298 | 0.999413 | [6 empty] | 302 | 33.11258 | 2.1796
|  | 6.311532838 | 1.220233 |  |  | 1.6023 | 1.44299 | [35 empty] | 74.69 | 0.007469 | 0.9893 | [5 empty] | 1140 | 8.77193 | 0.38 | [19 empty] | 13.28 | 0.001328 | 0.999386 | [6 empty] | 303 | 33.0033 | 2.181
|  | 6.370733584 | 1.212089 |  |  | 2.44579 | 1.43116 | [35 empty] | 76.53 | 0.007653 | 0.9887 | [5 empty] | 1150 | 8.695652 | 0.41 | [19 empty] | 13.59 | 0.001359 | 0.999358 | [6 empty] | 304 | 32.89474 | 2.1825
|  | 6.42993433 | 1.203591 |  |  | 2.45443 | 1.43099 | [35 empty] | 78.47 | 0.007847 | 0.9882 | [5 empty] | 1160 | 8.62069 | 0.45 | [19 empty] | 13.91 | 0.001391 | 0.999329 | [6 empty] | 305 | 32.78689 | 2.1839
|  | 6.489135076 | 1.194717 |  |  | 2.46314 | 1.43081 | [35 empty] | 80.51 | 0.008051 | 0.9875 | [5 empty] | 1170 | 8.547009 | 0.48 | [19 empty] | 14.23 | 0.001423 | 0.999299 | [6 empty] | 306 | 32.67974 | 2.1854
|  | 6.548335822 | 1.185442 |  |  | 2.47191 | 1.43064 | [35 empty] | 82 | 0.0082 | 0.9871 | [5 empty] | 1180 | 8.474576 | 0.5 | [19 empty] | 14.57 | 0.001457 | 0.999268 | [6 empty] | 307 | 32.57329 | 2.1868
|  | 6.607536568 | 1.175737 |  |  | 2.48074 | 1.43046 | [35 empty] | 84 | 0.0084 | 0.9865 | [5 empty] | 1190 | 8.403361 | 0.5 | [19 empty] | 14.91 | 0.001491 | 0.999235 | [6 empty] | 308 | 32.46753 | 2.1883
|  | 6.666737314 | 1.165574 |  |  | 2.48963 | 1.43028 | [35 empty] | 86 | 0.0086 | 0.986 | [5 empty] | 1200 | 8.333333 | 0.49 | [19 empty] | 15.25 | 0.001525 | 0.999202 | [6 empty] | 309 | 32.36246 | 2.1898
|  | 6.72593806 | 1.154918 |  |  | 1.60604 | 1.44294 | [35 empty] | 88 | 0.0088 | 0.9855 | [5 empty] | 1210 | 8.264463 | 0.46 | [19 empty] | 15.61 | 0.001561 | 0.999167 | [6 empty] | 310 | 32.25806 | 2.1913
|  | 6.785138806 | 1.143732 |  |  | 1.6098 | 1.44288 | [35 empty] | 90 | 0.009 | 0.9853 | [5 empty] | 1220 | 8.196721 | 0.44 | [19 empty] | 15.97 | 0.001597 | 0.999132 | [6 empty] | 311 | 32.15434 | 2.1928
|  | 6.844339552 | 1.131977 |  |  | 1.61358 | 1.44283 | [35 empty] | 92 | 0.0092 | 0.9854 | [5 empty] | 1230 | 8.130081 | 0.41 | [19 empty] | 16.34 | 0.001634 | 0.999096 | [6 empty] | 312 | 32.05128 | 2.1943
|  | 6.903540298 | 1.119606 |  |  | 1.61738 | 1.44278 | [35 empty] | 94 | 0.0094 | 0.9858 | [5 empty] | 1240 | 8.064516 | 0.4 | [19 empty] | 16.73 | 0.001673 | 0.999059 | [6 empty] | 313 | 31.94888 | 2.1959
|  | 6.962741044 | 1.106569 |  |  | 1.62119 | 1.44273 | [35 empty] | 96 | 0.0096 | 0.9868 | [5 empty] | 1250 | 8 | 0.41 | [19 empty] | 17.12 | 0.001712 | 0.999021 | [6 empty] | 314 | 31.84713 | 2.1974
|  | 7.02194179 | 1.092809 |  |  | 1.62503 | 1.44268 | [35 empty] | 98 | 0.0098 | 0.9872 | [5 empty] | 1260 | 7.936508 | 0.46 | [19 empty] | 17.51 | 0.001751 | 0.99898 | [6 empty] | 315 | 31.74603 | 2.199
[6 empty] | 1.62888 | 1.44263 | [35 empty] | 100 | 0.01 | 0.9874 | [5 empty] | 1270 | 7.874016 | 0.54 | [19 empty] | 17.92 | 0.001792 | 0.99895 | [6 empty] | 316 | 31.64557 | 2.2006
[6 empty] | 1.63275 | 1.44258 | [35 empty] | 102 | 0.0102 | 0.9865 | [5 empty] | 1280 | 7.8125 | 0.62 | [19 empty] | 18.34 | 0.001834 | 0.99891 | [6 empty] | 317 | 31.54574 | 2.2022
[6 empty] | 1.63664 | 1.44252 | [35 empty] | 104 | 0.0104 | 0.9851 | [5 empty] | 1290 | 7.751938 | 0.7 | [19 empty] | 18.77 | 0.001877 | 0.99887 | [6 empty] | 318 | 31.44654 | 2.2038
[6 empty] | 1.64055 | 1.44247 | [35 empty] | 106 | 0.0106 | 0.9841 | [5 empty] | 1300 | 7.692308 | 0.76 | [19 empty] | 19.2 | 0.00192 | 0.99883 | [6 empty] | 319 | 31.34796 | 2.2054
[6 empty] | 1.64448 | 1.44242 | [35 empty] | 108 | 0.0108 | 0.9848 | [5 empty] | 1310 | 7.633588 | 0.81 | [19 empty] | 19.65 | 0.001965 | 0.99879 | [6 empty] | 320 | 31.25 | 2.2071
[6 empty] | 1.64842 | 1.44237 | [35 empty] | 110 | 0.011 | 0.9844 | [5 empty] | 1320 | 7.575758 | 0.86 | [19 empty] | 20.11 | 0.002011 | 0.99876 | [6 empty] | 321 | 31.15265 | 2.2087
[6 empty] | 1.65239 | 1.44232 | [35 empty] | 112 | 0.0112 | 0.9822 | [5 empty] | 1330 | 7.518797 | 0.9 | [19 empty] | 20.57 | 0.002057 | 0.99874 | [6 empty] | 322 | 31.0559 | 2.2104
[6 empty] | 1.65638 | 1.44227 | [35 empty] | 114 | 0.0114 | 0.9828 | [5 empty] | 1340 | 7.462687 | 0.93 | [19 empty] | 21.06 | 0.002106 | 0.99872 | [6 empty] | 323 | 30.95975 | 2.2121
[6 empty] | 1.66038 | 1.44222 | [35 empty] | 116 | 0.0116 | 0.9867 | [5 empty] | 1350 | 7.407407 | 0.96 | [19 empty] | 21.55 | 0.002155 | 0.99871 | [6 empty] | 324 | 30.8642 | 2.2138
[6 empty] | 1.66441 | 1.44217 | [35 empty] | 118 | 0.0118 | 0.9858 | [27 empty] | 22.05 | 0.002205 | 0.99874 | [6 empty] | 325 | 30.76923 | 2.2156
[6 empty] | 1.66845 | 1.44212 | [35 empty] | 120 | 0.012 | 0.9839 | [27 empty] | 22.56 | 0.002256 | 0.9989 | [6 empty] | 326 | 30.67485 | 2.2173
[6 empty] | 1.67252 | 1.44207 | [35 empty] | 122 | 0.0122 | 0.9823 | [27 empty] | 23.09 | 0.002309 | 0.99887 | [6 empty] | 327 | 30.58104 | 2.2191
[6 empty] | 1.67661 | 1.44202 | [35 empty] | 124 | 0.0124 | 0.9813 | [27 empty] | 23.63 | 0.002363 | 0.99862 | [6 empty] | 328 | 30.4878 | 2.2209
[6 empty] | 1.68071 | 1.44197 | [35 empty] | 126 | 0.0126 | 0.9803 | [27 empty] | 24.17 | 0.002417 | 0.99848 | [6 empty] | 329 | 30.39514 | 2.2228
[6 empty] | 1.68484 | 1.44192 | [35 empty] | 128 | 0.0128 | 0.9794 | [27 empty] | 24.74 | 0.002474 | 0.99835 | [6 empty] | 330 | 30.30303 | 2.2246
[6 empty] | 1.68899 | 1.44187 | [35 empty] | 130 | 0.013 | 0.9789 | [27 empty] | 25.31 | 0.002531 | 0.99824 | [6 empty] | 331 | 30.21148 | 2.2265
[6 empty] | 1.69315 | 1.44182 | [35 empty] | 132 | 0.0132 | 0.9778 | [27 empty] | 25.91 | 0.002591 | 0.99812 | [6 empty] | 332 | 30.12048 | 2.2284
[6 empty] | 1.69734 | 1.44177 | [35 empty] | 134 | 0.0134 | 0.977 | [27 empty] | 26.51 | 0.002651 | 0.99801 | [6 empty] | 333 | 30.03003 | 2.2304
[6 empty] | 1.70155 | 1.44172 | [35 empty] | 136 | 0.0136 | 0.9761 | [27 empty] | 27.12 | 0.002712 | 0.99789 | [6 empty] | 334 | 29.94012 | 2.2324
[6 empty] | 1.70579 | 1.44167 | [35 empty] | 138 | 0.0138 | 0.9747 | [27 empty] | 27.76 | 0.002776 | 0.99778 | [6 empty] | 335 | 29.85075 | 2.2344
[6 empty] | 1.71004 | 1.44162 | [35 empty] | 150 | 0.015 | 0.9634 | [27 empty] | 28.4 | 0.00284 | 0.99765 | [6 empty] | 336 | 29.7619 | 2.2364
[6 empty] | 1.71431 | 1.44157 | [35 empty] | 160 | 0.016 | 0.9608 | [27 empty] | 29.06 | 0.002906 | 0.99753 | [6 empty] | 337 | 29.67359 | 2.2385
[6 empty] | 1.71861 | 1.44152 | [35 empty] | 170 | 0.017 | 0.9652 | [27 empty] | 29.74 | 0.002974 | 0.9974 | [6 empty] | 338 | 29.5858 | 2.2406
[6 empty] | 1.72293 | 1.44147 | [35 empty] | 180 | 0.018 | 0.9509 | [27 empty] | 30.43 | 0.003043 | 0.99727 | [6 empty] | 339 | 29.49853 | 2.2427
[6 empty] | 1.72727 | 1.44142 | [35 empty] | 190 | 0.019 | 0.9458 | [27 empty] | 31.14 | 0.003114 | 0.99713 | [6 empty] | 340 | 29.41176 | 2.2449
[6 empty] | 1.73163 | 1.44137 | [35 empty] | 200 | 0.02 | 0.9416 | [27 empty] | 31.87 | 0.003187 | 0.99698 | [6 empty] | 341 | 29.32551 | 2.2471
[6 empty] | 1.73602 | 1.44132 | [35 empty] | 210 | 0.021 | 0.9386 | [27 empty] | 32.61 | 0.003261 | 0.99683 | [6 empty] | 342 | 29.23977 | 2.2494
[6 empty] | 1.74043 | 1.44127 | [35 empty] | 220 | 0.022 | 0.9328 | [27 empty] | 33.37 | 0.003337 | 0.99667 | [6 empty] | 343 | 29.15452 | 2.2517
[6 empty] | 1.74486 | 1.44122 | [35 empty] | 230 | 0.023 | 0.9271 | [27 empty] | 34.15 | 0.003415 | 0.99651 | [6 empty] | 344 | 29.06977 | 2.2541
[6 empty] | 1.74931 | 1.44117 | [35 empty] | 240 | 0.024 | 0.9222 | [27 empty] | 34.94 | 0.003494 | 0.99634 | [6 empty] | 345 | 28.98551 | 2.2564
[6 empty] | 1.75379 | 1.44112 | [35 empty] | 250 | 0.025 | 0.9164 | [27 empty] | 35.76 | 0.003576 | 0.99616 | [6 empty] | 346 | 28.90173 | 2.2589
[6 empty] | 1.75829 | 1.44107 | [35 empty] | 260 | 0.026 | 0.9105 | [27 empty] | 36.6 | 0.00366 | 0.99598 | [6 empty] | 347 | 28.81844 | 2.2614
[6 empty] | 1.76281 | 1.44102 | [35 empty] | 270 | 0.027 | 0.9207 | [27 empty] | 37.45 | 0.003745 | 0.99579 | [6 empty] | 348 | 28.73563 | 2.2639
[6 empty] | 1.76736 | 1.44097 | [35 empty] | 280 | 0.028 | 0.9175 | [27 empty] | 38.31 | 0.003831 | 0.99559 | [6 empty] | 349 | 28.6533 | 2.2666
[6 empty] | 1.77193 | 1.44092 | [35 empty] | 290 | 0.029 | 0.9137 | [27 empty] | 39.21 | 0.003921 | 0.99539 | [6 empty] | 350 | 28.57143 | 2.2692
[6 empty] | 1.77653 | 1.44087 | [35 empty] | 300 | 0.03 | 0.913 | [27 empty] | 40.12 | 0.004012 | 0.99518 | [6 empty] | 351 | 28.49003 | 2.272
[6 empty] | 1.78114 | 1.44082 | [35 empty] | 310 | 0.031 | 0.907 | [27 empty] | 41.05 | 0.004105 | 0.99496 | [6 empty] | 352 | 28.40909 | 2.2747
[6 empty] | 1.78579 | 1.44077 | [35 empty] | 320 | 0.032 | 0.901 | [27 empty] | 42.01 | 0.004201 | 0.99473 | [6 empty] | 353 | 28.32861 | 2.2776
[6 empty] | 1.79045 | 1.44072 | [35 empty] | 330 | 0.033 | 0.895 | [27 empty] | 42.99 | 0.004299 | 0.9945 | [6 empty] | 354 | 28.24859 | 2.2805
[6 empty] | 1.79515 | 1.44067 | [35 empty] | 340 | 0.034 | 0.888 | [27 empty] | 44 | 0.0044 | 0.99426 | [6 empty] | 355 | 28.16901 | 2.2836
[6 empty] | 1.79986 | 1.44062 | [35 empty] | 350 | 0.035 | 0.882 | [27 empty] | 45.02 | 0.004502 | 0.99401 | [6 empty] | 356 | 28.08989 | 2.2866
[6 empty] | 1.80461 | 1.44057 | [35 empty] | 360 | 0.036 | 0.877 | [27 empty] | 46.07 | 0.004607 | 0.99375 | [6 empty] | 357 | 28.0112 | 2.2898
[6 empty] | 1.80937 | 1.44052 | [35 empty] | 370 | 0.037 | 0.87 | [27 empty] | 47.14 | 0.004714 | 0.99348 | [6 empty] | 358 | 27.93296 | 2.2931
[6 empty] | 2.95377 | 1.41994 | [35 empty] | 380 | 0.038 | 0.866 | [27 empty] | 48.24 | 0.004824 | 0.9932 | [6 empty] | 359 | 27.85515 | 2.2964
[6 empty] | 2.96629 | 1.41964 | [35 empty] | 390 | 0.039 | 0.858 | [27 empty] | 49.36 | 0.004936 | 0.99291 | [6 empty] | 360 | 27.77778 | 2.2999
[6 empty] | 2.97892 | 1.41934 | [35 empty] | 400 | 0.04 | 0.851 | [27 empty] | 50.5 | 0.00505 | 0.9926 | [6 empty] | 361 | 27.70083 | 2.3034
[6 empty] | 2.99165 | 1.41902 | [35 empty] | 410 | 0.041 | 0.845 | [27 empty] | 51.68 | 0.005168 | 0.99229 | [6 empty] | 362 | 27.62431 | 2.3071
[6 empty] | 3.00449 | 1.41871 | [35 empty] | 420 | 0.042 | 0.839 | [27 empty] | 52.89 | 0.005289 | 0.99197 | [6 empty] | 363 | 27.54821 | 2.3108
[6 empty] | 3.01743 | 1.41839 | [35 empty] | 430 | 0.043 | 0.833 | [27 empty] | 54.12 | 0.005412 | 0.99165 | [6 empty] | 364 | 27.47253 | 2.3147
[6 empty] | 1.81416 | 1.44047 | [35 empty] | 440 | 0.044 | 0.827 | [27 empty] | 55.37 | 0.005537 | 0.99131 | [6 empty] | 365 | 27.39726 | 2.3187
[6 empty] | 1.81898 | 1.44042 | [35 empty] | 450 | 0.045 | 0.822 | [27 empty] | 56.67 | 0.005667 | 0.99097 | [6 empty] | 366 | 27.3224 | 2.3229
[6 empty] | 1.82383 | 1.44037 | [35 empty] | 460 | 0.046 | 0.817 | [27 empty] | 57.99 | 0.005799 | 0.99063 | [6 empty] | 367 | 27.24796 | 2.3271
[6 empty] | 1.8287 | 1.44032 | [35 empty] | 470 | 0.047 | 0.813 | [27 empty] | 59.35 | 0.005935 | 0.99028 | [6 empty] | 368 | 27.17391 | 2.3316
[6 empty] | 1.83359 | 1.44026 | [35 empty] | 480 | 0.048 | 0.808 | [27 empty] | 60.72 | 0.006072 | 0.9899 | [6 empty] | 369 | 27.10027 | 2.3362
[6 empty] | 1.83851 | 1.44021 | [35 empty] | 490 | 0.049 | 0.804 | [27 empty] | 62.15 | 0.006215 | 0.9896 | [6 empty] | 370 | 27.02703 | 2.3409
[6 empty] | 1.84346 | 1.44016 | [36 empty] | 0.04959 | 0.733 | [27 empty] | 63.58 | 0.006358 | 0.9892 | [6 empty] | 371 | 26.95418 | 2.3459
[6 empty] | 1.84844 | 1.44011 | [36 empty] | 0.05 | 0.803 | [27 empty] | 65.05 | 0.006505 | 0.9889 | [6 empty] | 372 | 26.88172 | 2.351
[6 empty] | 1.85344 | 1.44005 | [36 empty] | 0.051 | 0.804 | [27 empty] | 66.59 | 0.006659 | 0.9886 | [6 empty] | 373 | 26.80965 | 2.3563
[6 empty] | 1.85847 | 1.44 | [36 empty] | 0.05166 | 0.753 | [27 empty] | 68.12 | 0.006812 | 0.9884 | [6 empty] | 374 | 26.73797 | 2.3619
[6 empty] | 1.86352 | 1.43994 | [36 empty] | 0.052 | 0.806 | [27 empty] | 69.73 | 0.006973 | 0.9882 | [6 empty] | 375 | 26.66667 | 2.3676
[6 empty] | 1.8686 | 1.43989 | [36 empty] | 0.053 | 0.811 | [27 empty] | 71.34 | 0.007134 | 0.9881 | [6 empty] | 376 | 26.59574 | 2.3736
[6 empty] | 1.87372 | 1.43983 | [36 empty] | 0.05391 | 0.774 | [27 empty] | 73.02 | 0.007302 | 0.9879 | [6 empty] | 377 | 26.5252 | 2.3798
[6 empty] | 1.87885 | 1.43978 | [36 empty] | 0.054 | 0.817 | [27 empty] | 74.69 | 0.007469 | 0.9878 | [6 empty] | 378 | 26.45503 | 2.3863
[6 empty] | 1.88402 | 1.43972 | [36 empty] | 0.055 | 0.822 | [27 empty] | 76.44 | 0.007644 | 0.9875 | [6 empty] | 379 | 26.38522 | 2.3931
[6 empty] | 1.88922 | 1.43967 | [36 empty] | 0.056 | 0.829 | [27 empty] | 78.22 | 0.007822 | 0.9872 | [6 empty] | 380 | 26.31579 | 2.4001
[6 empty] | 1.89444 | 1.43961 | [36 empty] | 0.05636 | 0.797 | [27 empty] | 80.04 | 0.008004 | 0.9868 | [6 empty] | 381 | 26.24672 | 2.4075
[6 empty] | 1.89969 | 1.43955 | [36 empty] | 0.057 | 0.833 | [27 empty] | 81.89 | 0.008189 | 0.9863 | [6 empty] | 382 | 26.17801 | 2.4151
[6 empty] | 1.90497 | 1.43949 | [36 empty] | 0.058 | 0.843 | [27 empty] | 83.83 | 0.008383 | 0.9859 | [6 empty] | 383 | 26.10966 | 2.4231
[6 empty] | 1.91028 | 1.43944 | [36 empty] | 0.059 | 0.851 | [27 empty] | 85.8 | 0.00858 | 0.9855 | [6 empty] | 384 | 26.04167 | 2.4314
[6 empty] | 1.91562 | 1.43938 | [36 empty] | 0.05904 | 0.827 | [27 empty] | 87.75 | 0.008775 | 0.9853 | [6 empty] | 385 | 25.97403 | 2.4401
[6 empty] | 1.92099 | 1.43932 | [36 empty] | 0.06 | 0.862 | [27 empty] | 89.84 | 0.008984 | 0.9853 | [6 empty] | 386 | 25.90674 | 2.4491
[6 empty] | 1.92639 | 1.43926 | [36 empty] | 0.06199 | 0.859 | [27 empty] | 91.91 | 0.009191 | 0.9853 | [6 empty] | 387 | 25.83979 | 2.4585
[6 empty] | 1.93182 | 1.4392 | [36 empty] | 0.063358 | 0.879 | [27 empty] | 94.07 | 0.009407 | 0.9854 | [6 empty] | 388 | 25.7732 | 2.4683
[6 empty] | 1.93728 | 1.43913 | [36 empty] | 0.06526 | 0.902 | [27 empty] | 96.26 | 0.009626 | 0.9854 | [6 empty] | 389 | 25.70694 | 2.4784
[6 empty] | 1.94277 | 1.43907 | [36 empty] | 0.06701 | 0.927 | [27 empty] | 98.48 | 0.009848 | 0.9854 | [6 empty] | 390 | 25.64103 | 2.489
[6 empty] | 1.94829 | 1.43901 | [36 empty] | 0.06888 | 0.957 | [27 empty] | 100.8 | 0.01008 | 0.9855 | [6 empty] | 391 | 25.57545 | 2.4999
[6 empty] | 1.95384 | 1.43894 | [36 empty] | 0.06985 | 0.975 | [27 empty] | 103.1 | 0.01031 | 0.9853 | [6 empty] | 392 | 25.5102 | 2.5113
[6 empty] | 1.95942 | 1.43888 | [36 empty] | 0.07085 | 0.999 | [27 empty] | 105.5 | 0.01055 | 0.9849 | [6 empty] | 393 | 25.44529 | 2.523
[6 empty] | 1.96503 | 1.43881 | [36 empty] | 0.07187 | 1.03 | [27 empty] | 108 | 0.0108 | 0.9843 | [6 empty] | 394 | 25.38071 | 2.5351
[6 empty] | 1.97068 | 1.43875 | [36 empty] | 0.07293 | 1.072 | [27 empty] | 110.5 | 0.01105 | 0.9834 | [6 empty] | 395 | 25.31646 | 2.5476
[6 empty] | 1.97636 | 1.43868 | [36 empty] | 0.07402 | 1.124 | [27 empty] | 113 | 0.0113 | 0.9827 | [6 empty] | 396 | 25.25253 | 2.5604
[6 empty] | 1.98207 | 1.43861 | [36 empty] | 0.07514 | 1.137 | [27 empty] | 115.7 | 0.01157 | 0.9819 | [6 empty] | 397 | 25.18892 | 2.5736
[6 empty] | 1.98781 | 1.43854 | [36 empty] | 0.0763 | 1.156 | [27 empty] | 118.4 | 0.01184 | 0.9813 | [6 empty] | 398 | 25.12563 | 2.5871
[6 empty] | 1.99358 | 1.43847 | [36 empty] | 0.07749 | 1.172 | [27 empty] | 121.2 | 0.01212 | 0.9809 | [6 empty] | 399 | 25.06266 | 2.6009
[6 empty] | 1.99939 | 1.4384 | [36 empty] | 0.07872 | 1.178 | [27 empty] | 124 | 0.0124 | 0.9821 | [6 empty] | 400 | 25 | 2.6149
[6 empty] | 2.00523 | 1.43833 | [36 empty] | 0.07999 | 1.172 | [27 empty] | 126.9 | 0.01269 | 0.9792 | [6 empty] | 401 | 24.93766 | 2.6292
[6 empty] | 2.0111 | 1.43826 | [36 empty] | 0.0813 | 1.167 | [27 empty] | 129.8 | 0.01298 | 0.9762 | [6 empty] | 402 | 24.87562 | 2.6437
[6 empty] | 2.01701 | 1.43818 | [36 empty] | 0.08266 | 1.168 | [27 empty] | 132.9 | 0.01329 | 0.974 | [6 empty] | 403 | 24.8139 | 2.6583
[6 empty] | 2.02295 | 1.43811 | [36 empty] | 0.08405 | 1.175 | [27 empty] | 135.9 | 0.01359 | 0.9721 | [6 empty] | 404 | 24.75248 | 2.673
[6 empty] | 2.02893 | 1.43803 | [36 empty] | 0.08551 | 1.195 | [27 empty] | 139.2 | 0.01392 | 0.9702 | [6 empty] | 405 | 24.69136 | 2.6878
[6 empty] | 2.03494 | 1.43795 | [36 empty] | 0.087 | 1.225 | [27 empty] | 142.3 | 0.01423 | 0.9683 | [6 empty] | 406 | 24.63054 | 2.7025
[6 empty] | 2.04098 | 1.43788 | [36 empty] | 0.08856 | 1.265 | [27 empty] | 145.7 | 0.01457 | 0.9665 | [6 empty] | 407 | 24.57002 | 2.7172
[6 empty] | 2.04706 | 1.4378 | [36 empty] | 0.09017 | 1.32 | [27 empty] | 149 | 0.0149 | 0.9646 | [6 empty] | 408 | 24.5098 | 2.7317
[6 empty] | 2.05318 | 1.43772 | [36 empty] | 0.09184 | 1.363 | [27 empty] | 152.5 | 0.01525 | 0.9627 | [6 empty] | 409 | 24.44988 | 2.746
[6 empty] | 2.05933 | 1.43763 | [36 empty] | 0.09357 | 1.371 | [27 empty] | 156.2 | 0.01562 | 0.9608 | [6 empty] | 410 | 24.39024 | 2.76
[6 empty] | 2.06552 | 1.43755 | [36 empty] | 0.09537 | 1.368 | [27 empty] | 159.8 | 0.01598 | 0.9588 | [6 empty] | 411 | 24.3309 | 2.7737
[6 empty] | 2.07174 | 1.43747 | [36 empty] | 0.09724 | 1.372 | [27 empty] | 163.4 | 0.01634 | 0.9568 | [6 empty] | 412 | 24.27184 | 2.7869
[6 empty] | 2.078 | 1.43738 | [36 empty] | 0.09919 | 1.383 | [27 empty] | 167.3 | 0.01673 | 0.9547 | [6 empty] | 413 | 24.21308 | 2.7995
[6 empty] | 3.71583 | 1.39824 | [36 empty] | 0.1012 | 1.41 | [27 empty] | 171.2 | 0.01712 | 0.9525 | [6 empty] | 414 | 24.15459 | 2.8116
[6 empty] | 3.73522 | 1.39757 | [36 empty] | 0.1033 | 1.475 | [27 empty] | 175.1 | 0.01751 | 0.9503 | [6 empty] | 415 | 24.09639 | 2.823
[6 empty] | 3.75478 | 1.39689 | [36 empty] | 0.1051 | 1.554 | [27 empty] | 179.2 | 0.01792 | 0.9481 | [6 empty] | 416 | 24.03846 | 2.8336
[6 empty] | 3.77454 | 1.3962 | [36 empty] | 0.1069 | 1.635 | [27 empty] | 183.4 | 0.01834 | 0.9457 | [6 empty] | 417 | 23.98082 | 2.8434
[6 empty] | 3.79448 | 1.39549 | [36 empty] | 0.1088 | 1.716 | [27 empty] | 187.6 | 0.01876 | 0.9434 | [6 empty] | 418 | 23.92344 | 2.8523
[6 empty] | 3.81462 | 1.39476 | [36 empty] | 0.1107 | 1.766 | [27 empty] | 191.9 | 0.01919 | 0.9409 | [6 empty] | 419 | 23.86635 | 2.8602
[6 empty] | 2.12287 | 1.43675 | [36 empty] | 0.1127 | 1.739 | [27 empty] | 196.5 | 0.01965 | 0.9384 | [6 empty] | 420 | 23.80952 | 2.8671
[6 empty] | 2.12944 | 1.43666 | [36 empty] | 0.1137 | 1.687 | [27 empty] | 200.9 | 0.02009 | 0.9359 | [6 empty] | 421 | 23.75297 | 2.8728
[6 empty] | 2.13604 | 1.43656 | [36 empty] | 0.1148 | 1.587 | [27 empty] | 205.6 | 0.02056 | 0.9333 | [6 empty] | 422 | 23.69668 | 2.8774
[6 empty] | 2.14268 | 1.43646 | [36 empty] | 0.1159 | 1.513 | [27 empty] | 210.5 | 0.02105 | 0.9307 | [6 empty] | 423 | 23.64066 | 2.8807
[6 empty] | 2.14937 | 1.43636 | [36 empty] | 0.117 | 1.492 | [27 empty] | 215.6 | 0.02156 | 0.9279 | [6 empty] | 424 | 23.58491 | 2.8828
[6 empty] | 2.15609 | 1.43626 | [36 empty] | 0.1181 | 1.567 | [27 empty] | 220.6 | 0.02206 | 0.9252 | [6 empty] | 425 | 23.52941 | 2.8836
[6 empty] | 2.16286 | 1.43616 | [36 empty] | 0.1187 | 1.645 | [27 empty] | 225.4 | 0.02254 | 0.9224 | [6 empty] | 426 | 23.47418 | 2.8831
[6 empty] | 2.16967 | 1.43605 | [36 empty] | 0.1192 | 1.772 | [27 empty] | 230.9 | 0.02309 | 0.9196 | [6 empty] | 427 | 23.4192 | 2.8813
[6 empty] | 2.17651 | 1.43595 | [36 empty] | 0.1198 | 1.919 | [27 empty] | 236.2 | 0.02362 | 0.9168 | [6 empty] | 428 | 23.36449 | 2.8782
[6 empty] | 2.1834 | 1.43584 | [36 empty] | 0.1204 | 2.048 | [27 empty] | 241.7 | 0.02417 | 0.914 | [6 empty] | 429 | 23.31002 | 2.8738
[6 empty] | 2.19034 | 1.43573 | [36 empty] | 0.121 | 2.152 | [36 empty] | 430 | 23.25581 | 2.8682
[6 empty] | 2.19731 | 1.43562 | [36 empty] | 0.1215 | 2.24 | [36 empty] | 431 | 23.20186 | 2.8614
[6 empty] | 2.20433 | 1.43551 | [36 empty] | 0.1228 | 2.332 | [36 empty] | 432 | 23.14815 | 2.8536
[6 empty] | 2.21139 | 1.43539 | [36 empty] | 0.124 | 2.33 | [36 empty] | 433 | 23.09469 | 2.8448
[6 empty] | 2.2185 | 1.43528 | [36 empty] | 0.1252 | 2.292 | [36 empty] | 434 | 23.04147 | 2.8352
[6 empty] | 2.22565 | 1.43516 | [36 empty] | 0.1265 | 2.243 | [36 empty] | 435 | 22.98851 | 2.8249
[6 empty] | 2.23285 | 1.43504 | [36 empty] | 0.1278 | 2.19 | [36 empty] | 436 | 22.93578 | 2.8142
[6 empty] | 2.24009 | 1.43492 | [36 empty] | 0.1291 | 2.14 | [36 empty] | 437 | 22.8833 | 2.8033
[6 empty] | 2.24738 | 1.4348 | [36 empty] | 0.1305 | 2.092 | [36 empty] | 438 | 22.83105 | 2.7923
[6 empty] | 2.25471 | 1.43468 | [36 empty] | 0.1319 | 2.047 | [36 empty] | 439 | 22.77904 | 2.7815
[6 empty] | 2.26209 | 1.43455 | [36 empty] | 0.1333 | 2.006 | [36 empty] | 440 | 22.72727 | 2.7712
[6 empty] | 2.26951 | 1.43442 | [36 empty] | 0.1348 | 1.969 | [36 empty] | 441 | 22.67574 | 2.7616
[6 empty] | 2.27699 | 1.43429 | [36 empty] | 0.1362 | 1.935 | [36 empty] | 442 | 22.62443 | 2.753
[6 empty] | 2.28451 | 1.43416 | [36 empty] | 0.1378 | 1.904 | [36 empty] | 443 | 22.57336 | 2.7456
[6 empty] | 2.29208 | 1.43403 | [36 empty] | 0.1393 | 1.876 | [36 empty] | 444 | 22.52252 | 2.7394
[6 empty] | 2.2997 | 1.4339 | [36 empty] | 0.1409 | 1.85 | [36 empty] | 445 | 22.47191 | 2.7347
[6 empty] | 2.30737 | 1.43376 | [36 empty] | 0.1425 | 1.825 | [36 empty] | 446 | 22.42152 | 2.7313
[6 empty] | 2.31509 | 1.43362 | [36 empty] | 0.1442 | 1.803 | [36 empty] | 447 | 22.37136 | 2.7291
[6 empty] | 2.32286 | 1.43348 | [36 empty] | 0.1459 | 1.783 | [36 empty] | 448 | 22.32143 | 2.728
[6 empty] | 2.33068 | 1.43334 | [36 empty] | 0.1476 | 1.764 | [36 empty] | 449 | 22.27171 | 2.7275
[6 empty] | 2.33855 | 1.4332 | [36 empty] | 0.1494 | 1.747 | [36 empty] | 450 | 22.22222 | 2.7273
[6 empty] | 2.34647 | 1.43305 | [36 empty] | 0.1512 | 1.73 | [36 empty] | 451 | 22.17295 | 2.7266
[6 empty] | 2.35444 | 1.43291 | [36 empty] | 0.1531 | 1.716 | [36 empty] | 452 | 22.12389 | 2.7249
[6 empty] | 2.36247 | 1.43276 | [36 empty] | 0.155 | 1.702 | [36 empty] | 453 | 22.07506 | 2.7213
[6 empty] | 2.37055 | 1.43261 | [36 empty] | 0.159 | 1.676 | [36 empty] | 454 | 22.02643 | 2.7151
[6 empty] | 2.37869 | 1.43245 | [36 empty] | 0.1631 | 1.653 | [36 empty] | 455 | 21.97802 | 2.7055
[6 empty] | 2.38688 | 1.4323 | [36 empty] | 0.1675 | 1.633 | [36 empty] | 456 | 21.92982 | 2.6916
[6 empty] | 2.39513 | 1.43214 | [36 empty] | 0.1722 | 1.616 | [36 empty] | 457 | 21.88184 | 2.6727
[6 empty] | 2.40343 | 1.43198 | [36 empty] | 0.1771 | 1.6 | [36 empty] | 458 | 21.83406 | 2.6481
[6 empty] | 2.41178 | 1.43182 | [36 empty] | 0.1837 | 1.582 | [36 empty] | 459 | 21.78649 | 2.6174
[6 empty] | 2.4202 | 1.43166 | [36 empty] | 0.1907 | 1.567 | [36 empty] | 460 | 21.73913 | 2.5799
[6 empty] | 2.42867 | 1.43149 | [36 empty] | 0.1984 | 1.554 | [36 empty] | 461 | 21.69197 | 2.5355
[6 empty] | 2.4372 | 1.43133 | [36 empty] | 0.2066 | 1.543 | [36 empty] | 462 | 21.64502 | 2.4839
[6 empty] | 2.49858 | 1.4301 | [36 empty] | 3.846 | 1.395 | [36 empty] | 463 | 21.59827 | 2.4252
[6 empty] | 2.5076 | 1.42992 | [36 empty] | 4.167 | 1.383 | [36 empty] | 464 | 21.55172 | 2.3596
[6 empty] | 2.51668 | 1.42973 | [36 empty] | 4.545 | 1.365 | [36 empty] | 465 | 21.50538 | 2.2874
[6 empty] | 2.52582 | 1.42954 | [36 empty] | 5 | 1.342 | [36 empty] | 466 | 21.45923 | 2.2091
[6 empty] | 2.53503 | 1.42935 | [36 empty] | 5.556 | 1.306 | [36 empty] | 467 | 21.41328 | 2.1253
[6 empty] | 2.54431 | 1.42916 | [36 empty] | 5.882 | 1.278 | [36 empty] | 468 | 21.36752 | 2.0368
[6 empty] | 2.55365 | 1.42897 | [36 empty] | 6.25 | 1.239 | [36 empty] | 469 | 21.32196 | 1.9443
[6 empty] | 2.56306 | 1.42877 | [36 empty] | 6.452 | 1.212 | [36 empty] | 470 | 21.2766 | 1.8488
[6 empty] | 2.57254 | 1.42857 | [36 empty] | 6.667 | 1.175 | [36 empty] | 471 | 21.23142 | 1.7513
[6 empty] | 2.58208 | 1.42837 | [36 empty] | 6.757 | 1.158 | [36 empty] | 472 | 21.18644 | 1.6528
[6 empty] | 2.5917 | 1.42816 | [36 empty] | 6.849 | 1.135 | [36 empty] | 473 | 21.14165 | 1.5542
[6 empty] | 2.60139 | 1.42796 | [36 empty] | 6.944 | 1.107 | [36 empty] | 474 | 21.09705 | 1.4566
[6 empty] | 2.61114 | 1.42775 | [36 empty] | 7.042 | 1.084 | [36 empty] | 475 | 21.05263 | 1.3609
[6 empty] | 2.62097 | 1.42754 | [36 empty] | 7.143 | 1.053 | [36 empty] | 476 | 21.0084 | 1.268
[6 empty] | 2.63088 | 1.42732 | [36 empty] | 7.246 | 1.014 | [36 empty] | 477 | 20.96436 | 1.1787
[6 empty] | 2.64085 | 1.42711 | [36 empty] | 7.353 | 0.9702 | [36 empty] | 478 | 20.9205 | 1.0937
[6 empty] | 2.6509 | 1.42689 | [36 empty] | 7.407 | 0.9488 | [36 empty] | 479 | 20.87683 | 1.0137
[6 empty] | 2.66103 | 1.42667 | [36 empty] | 7.463 | 0.9175 | [36 empty] | 480 | 20.83333 | 0.93915
[6 empty] | 2.67123 | 1.42645 | [36 empty] | 7.519 | 0.8897 | [36 empty] | 481 | 20.79002 | 0.87046
[6 empty] | 2.68151 | 1.42622 | [36 empty] | 7.576 | 0.86 | [36 empty] | 482 | 20.74689 | 0.80792
[6 empty] | 2.69187 | 1.42599 | [36 empty] | 7.634 | 0.8213 | [36 empty] | 483 | 20.70393 | 0.75171
[6 empty] | 2.70231 | 1.42576 | [36 empty] | 7.692 | 0.7719 | [36 empty] | 484 | 20.66116 | 0.70191
[6 empty] | 2.71282 | 1.42553 | [36 empty] | 7.752 | 0.7037 | [36 empty] | 485 | 20.61856 | 0.6585
[6 empty] | 2.72342 | 1.42529 | [36 empty] | 7.813 | 0.6232 | [36 empty] | 486 | 20.57613 | 0.62138
[6 empty] | 2.73409 | 1.42505 | [36 empty] | 7.874 | 0.5456 | [36 empty] | 487 | 20.53388 | 0.59038
[6 empty] | 2.74485 | 1.42481 | [36 empty] | 7.937 | 0.4677 | [36 empty] | 488 | 20.4918 | 0.56527
[6 empty] | 2.7557 | 1.42457 | [36 empty] | 8 | 0.4113 | [36 empty] | 489 | 20.4499 | 0.54578
[6 empty] | 2.76663 | 1.42432 | [36 empty] | 8.065 | 0.3931 | [36 empty] | 490 | 20.40816 | 0.53159
[6 empty] | 2.77764 | 1.42407 | [36 empty] | 8.13 | 0.402 | [36 empty] | 491 | 20.3666 | 0.52237
[6 empty] | 2.78874 | 1.42382 | [36 empty] | 8.197 | 0.4329 | [36 empty] | 492 | 20.3252 | 0.51778
[6 empty] | 2.79992 | 1.42356 | [36 empty] | 8.265 | 0.453 | [36 empty] | 493 | 20.28398 | 0.51747
[6 empty] | 2.8112 | 1.4233 | [36 empty] | 8.333 | 0.46 | [36 empty] | 494 | 20.24291 | 0.5211
[6 empty] | 2.82256 | 1.42304 | [36 empty] | 8.403 | 0.473 | [36 empty] | 495 | 20.20202 | 0.5283
[6 empty] | 2.83402 | 1.42278 | [36 empty] | 8.475 | 0.4746 | [36 empty] | 496 | 20.16129 | 0.53875
[6 empty] | 2.84556 | 1.42251 | [36 empty] | 8.547 | 0.4656 | [36 empty] | 497 | 20.12072 | 0.55209
[6 empty] | 2.8572 | 1.42224 | [36 empty] | 8.621 | 0.4563 | [36 empty] | 498 | 20.08032 | 0.56796
[6 empty] | 2.86893 | 1.42196 | [36 empty] | 8.696 | 0.4309 | [36 empty] | 499 | 20.04008 | 0.58599
[6 empty] | 2.88076 | 1.42168 | [36 empty] | 8.772 | 0.3915 | [36 empty] | 500 | 20 | 0.60582
[6 empty] | 2.89268 | 1.4214 | [36 empty] | 8.85 | 0.3563 | [36 empty] | 501 | 19.96008 | 0.62706
[6 empty] | 2.9047 | 1.42112 | [36 empty] | 8.929 | 0.3705 | [36 empty] | 502 | 19.92032 | 0.64933
[6 empty] | 2.91682 | 1.42083 | [36 empty] | 9.009 | 0.5846 | [36 empty] | 503 | 19.88072 | 0.67229
[6 empty] | 2.92904 | 1.42054 | [36 empty] | 9.091 | 1.043 | [36 empty] | 504 | 19.84127 | 0.69559
[6 empty] | 2.94135 | 1.42024 | [36 empty] | 9.174 | 1.616 | [36 empty] | 505 | 19.80198 | 0.71894
[6 empty] | 3.03048 | 1.41807 | [36 empty] | 9.302 | 2.25 | [36 empty] | 506 | 19.76285 | 0.7421
[6 empty] | 3.04365 | 1.41774 | [36 empty] | 9.524 | 2.76 | [36 empty] | 507 | 19.72387 | 0.76487
[6 empty] | 3.05692 | 1.41741 | [36 empty] | 9.756 | 2.839 | [36 empty] | 508 | 19.68504 | 0.7871
[6 empty] | 3.07031 | 1.41708 | [36 empty] | 10 | 2.694 | [36 empty] | 509 | 19.64637 | 0.80868
[6 empty] | 3.08381 | 1.41673 | [36 empty] | 10.26 | 2.448 | [36 empty] | 510 | 19.60784 | 0.82953
[6 empty] | 3.09743 | 1.41639 | [36 empty] | 10.53 | 2.224 | [36 empty] | 511 | 19.56947 | 0.84961
[6 empty] | 3.11117 | 1.41604 | [36 empty] | 10.81 | 2.038 | [36 empty] | 512 | 19.53125 | 0.86889
[6 empty] | 3.12502 | 1.41569 | [36 empty] | 11.11 | 1.869 | [36 empty] | 513 | 19.49318 | 0.88738
[6 empty] | 3.13899 | 1.41533 | [36 empty] | 11.36 | 1.784 | [36 empty] | 514 | 19.45525 | 0.90509
[6 empty] | 3.15309 | 1.41496 | [36 empty] | 11.63 | 1.69 | [36 empty] | 515 | 19.41748 | 0.92203
[6 empty] | 3.1673 | 1.41459 | [36 empty] | 11.76 | 1.652 | [36 empty] | 516 | 19.37984 | 0.93823
[6 empty] | 3.18165 | 1.41421 | [36 empty] | 11.9 | 1.619 | [36 empty] | 517 | 19.34236 | 0.95372
[6 empty] | 3.19611 | 1.41383 | [36 empty] | 12.05 | 1.615 | [36 empty] | 518 | 19.30502 | 0.96854
[6 empty] | 3.21071 | 1.41345 | [36 empty] | 12.2 | 1.658 | [36 empty] | 519 | 19.26782 | 0.9827
[6 empty] | 3.22543 | 1.41305 | [36 empty] | 12.35 | 1.701 | [36 empty] | 520 | 19.23077 | 0.99625
[6 empty] | 3.24028 | 1.41265 | [36 empty] | 12.5 | 1.753 | [36 empty] | 521 | 19.19386 | 1.0092
[6 empty] | 3.25527 | 1.41225 | [36 empty] | 12.66 | 1.789 | [36 empty] | 522 | 19.15709 | 1.0216
[6 empty] | 3.27038 | 1.41184 | [36 empty] | 12.82 | 1.811 | [36 empty] | 523 | 19.12046 | 1.0336
[6 empty] | 3.28564 | 1.41142 | [36 empty] | 12.99 | 1.81 | [36 empty] | 524 | 19.08397 | 1.045
[6 empty] | 3.30102 | 1.411 | [36 empty] | 13.16 | 1.779 | [36 empty] | 525 | 19.04762 | 1.0559
[6 empty] | 3.31655 | 1.41056 | [36 empty] | 13.33 | 1.756 | [36 empty] | 526 | 19.01141 | 1.0665
[6 empty] | 3.33222 | 1.41013 | [36 empty] | 13.79 | 1.698 | [36 empty] | 527 | 18.97533 | 1.0766
[6 empty] | 3.34803 | 1.40968 | [36 empty] | 14.29 | 1.643 | [36 empty] | 528 | 18.93939 | 1.0863
[6 empty] | 3.36398 | 1.40923 | [36 empty] | 14.81 | 1.598 | [36 empty] | 529 | 18.90359 | 1.0957
[6 empty] | 3.38007 | 1.40877 | [36 empty] | 15.38 | 1.555 | [36 empty] | 530 | 18.86792 | 1.1047
[6 empty] | 3.39632 | 1.4083 | [36 empty] | 16 | 1.502 | [36 empty] | 531 | 18.83239 | 1.1134
[6 empty] | 3.41271 | 1.40782 | [36 empty] | 16.67 | 1.45 | [36 empty] | 532 | 18.79699 | 1.1218
[6 empty] | 3.42925 | 1.40734 | [36 empty] | 17.24 | 1.401 | [36 empty] | 533 | 18.76173 | 1.13
[6 empty] | 3.44594 | 1.40684 | [36 empty] | 17.86 | 1.337 | [36 empty] | 534 | 18.72659 | 1.1378
[6 empty] | 3.46279 | 1.40634 | [36 empty] | 18.52 | 1.235 | [36 empty] | 535 | 18.69159 | 1.1454
[6 empty] | 3.47979 | 1.40583 | [36 empty] | 18.97 | 1.161 | [36 empty] | 536 | 18.65672 | 1.1527
[6 empty] | 3.49695 | 1.40531 | [36 empty] | 19.23 | 1.05 | [36 empty] | 537 | 18.62197 | 1.1599
[6 empty] | 3.51427 | 1.40478 | [36 empty] | 19.61 | 0.8857 | [36 empty] | 538 | 18.58736 | 1.1668
[6 empty] | 3.53175 | 1.40424 | [36 empty] | 20 | 0.6616 | [36 empty] | 539 | 18.55288 | 1.1735
[6 empty] | 3.54939 | 1.40369 | [36 empty] | 20.41 | 0.5777 | [36 empty] | 540 | 18.51852 | 1.18
[6 empty] | 3.5672 | 1.40313 | [36 empty] | 20.83 | 0.7517 | [36 empty] | 541 | 18.48429 | 1.1863
[6 empty] | 3.58517 | 1.40256 | [36 empty] | 21.05 | 1.002 | [36 empty] | 542 | 18.45018 | 1.1924
[6 empty] | 3.60332 | 1.40198 | [36 empty] | 21.28 | 1.484 | [36 empty] | 543 | 18.41621 | 1.1984
[6 empty] | 3.62163 | 1.40138 | [36 empty] | 21.74 | 2.308 | [36 empty] | 544 | 18.38235 | 1.2042
[6 empty] | 3.64102 | 1.40078 | [36 empty] | 22.73 | 2.936 | [36 empty] | 545 | 18.34862 | 1.2099
[6 empty] | 3.65878 | 1.40016 | [36 empty] | 23.81 | 2.912 | [36 empty] | 546 | 18.31502 | 1.2154
[6 empty] | 3.67762 | 1.39953 | [36 empty] | 25 | 2.739 | [36 empty] | 547 | 18.28154 | 1.2208
[6 empty] | 3.69663 | 1.39889 | [36 empty] | 26.67 | 2.537 | [36 empty] | 548 | 18.24818 | 1.2261
[6 empty] | 3.83495 | 1.39402 | [36 empty] | 28.57 | 2.388 | [36 empty] | 549 | 18.21494 | 1.2312
[6 empty] | 3.85548 | 1.39327 | [36 empty] | 30.77 | 2.284 | [36 empty] | 550 | 18.18182 | 1.2362
[6 empty] | 3.8762 | 1.3925 | [36 empty] | 33.33 | 2.21 | [36 empty] | 551 | 18.14882 | 1.2411
[6 empty] | 3.89713 | 1.39171 | [36 empty] | 36.36 | 2.147 | [36 empty] | 552 | 18.11594 | 1.246
[6 empty] | 3.91826 | 1.3909 | [36 empty] | 40 | 2.1 | [36 empty] | 553 | 18.08318 | 1.2507
[6 empty] | 3.93959 | 1.39008 | [74 empty] | 554 | 18.05054 | 1.2553
[6 empty] | 3.96114 | 1.38924 | [74 empty] | 555 | 18.01802 | 1.2598
[6 empty] | 3.98289 | 1.38838 | [74 empty] | 556 | 17.98561 | 1.2642
[6 empty] | 4.00486 | 1.3875 | [74 empty] | 557 | 17.95332 | 1.2686
[6 empty] | 4.02704 | 1.38661 | [74 empty] | 558 | 17.92115 | 1.2728
[6 empty] | 4.04944 | 1.38569 | [74 empty] | 559 | 17.88909 | 1.277
[6 empty] | 4.07206 | 1.38475 | [74 empty] | 560 | 17.85714 | 1.2812
[6 empty] | 4.09491 | 1.38379 | [74 empty] | 561 | 17.82531 | 1.2852
[6 empty] | 4.11798 | 1.38281 | [74 empty] | 562 | 17.79359 | 1.2892
[6 empty] | 4.14127 | 1.38181 | [74 empty] | 563 | 17.76199 | 1.2932
[6 empty] | 4.1648 | 1.38078 | [74 empty] | 564 | 17.7305 | 1.297
[6 empty] | 4.18856 | 1.37973 | [74 empty] | 565 | 17.69912 | 1.3008
[6 empty] | 4.21256 | 1.37866 | [74 empty] | 566 | 17.66784 | 1.3046
[6 empty] | 4.23679 | 1.37756 | [74 empty] | 567 | 17.63668 | 1.3083
[6 empty] | 4.26127 | 1.37644 | [74 empty] | 568 | 17.60563 | 1.312
[6 empty] | 4.28599 | 1.37529 | [74 empty] | 569 | 17.57469 | 1.3156
[6 empty] | 4.31096 | 1.37411 | [74 empty] | 570 | 17.54386 | 1.3191
[6 empty] | 4.33617 | 1.37291 | [74 empty] | 571 | 17.51313 | 1.3227
[6 empty] | 4.36164 | 1.37168 | [74 empty] | 572 | 17.48252 | 1.3262
[6 empty] | 4.38737 | 1.37042 | [74 empty] | 573 | 17.45201 | 1.3296
[6 empty] | 4.41335 | 1.36913 | [74 empty] | 574 | 17.4216 | 1.333
[6 empty] | 4.43959 | 1.36781 | [74 empty] | 575 | 17.3913 | 1.3364
[6 empty] | 4.4661 | 1.36645 | [74 empty] | 576 | 17.36111 | 1.3397
[6 empty] | 4.49287 | 1.36507 | [74 empty] | 577 | 17.33102 | 1.3431
[6 empty] | 4.51991 | 1.36365 | [74 empty] | 578 | 17.30104 | 1.3463
[6 empty] | 4.54723 | 1.3622 | [74 empty] | 579 | 17.27116 | 1.3496
[6 empty] | 4.57482 | 1.36072 | [74 empty] | 580 | 17.24138 | 1.3528
[6 empty] | 4.60269 | 1.3592 | [74 empty] | 581 | 17.2117 | 1.356
[6 empty] | 4.63084 | 1.35764 | [74 empty] | 582 | 17.18213 | 1.3592
[6 empty] | 4.65928 | 1.35605 | [74 empty] | 583 | 17.15266 | 1.3623
[6 empty] | 4.688 | 1.35442 | [74 empty] | 584 | 17.12329 | 1.3655
[6 empty] | 4.71702 | 1.35275 | [74 empty] | 585 | 17.09402 | 1.3686
[6 empty] | 4.74633 | 1.35104 | [74 empty] | 586 | 17.06485 | 1.3717
[6 empty] | 4.77594 | 1.34929 | [74 empty] | 587 | 17.03578 | 1.3747
[6 empty] | 4.80585 | 1.3475 | [74 empty] | 588 | 17.0068 | 1.3778
[6 empty] | 4.83606 | 1.34566 | [74 empty] | 589 | 16.97793 | 1.3808
[82 empty] | 590 | 16.94915 | 1.3838
[82 empty] | 591 | 16.92047 | 1.3868
[82 empty] | 592 | 16.89189 | 1.3898
[82 empty] | 593 | 16.86341 | 1.3928
[82 empty] | 594 | 16.83502 | 1.3958
[82 empty] | 595 | 16.80672 | 1.3987
[82 empty] | 596 | 16.77852 | 1.4016
[82 empty] | 597 | 16.75042 | 1.4046
[82 empty] | 598 | 16.72241 | 1.4075
[82 empty] | 599 | 16.69449 | 1.4104
[82 empty] | 600 | 16.66667 | 1.4133
[82 empty] | 601 | 16.63894 | 1.4162
[82 empty] | 602 | 16.6113 | 1.4191
[82 empty] | 603 | 16.58375 | 1.422
[82 empty] | 604 | 16.55629 | 1.4248
[82 empty] | 605 | 16.52893 | 1.4277
[82 empty] | 606 | 16.50165 | 1.4305
[82 empty] | 607 | 16.47446 | 1.4334
[82 empty] | 608 | 16.44737 | 1.4362
[82 empty] | 609 | 16.42036 | 1.4391
[82 empty] | 610 | 16.39344 | 1.4419
[82 empty] | 611 | 16.36661 | 1.4448
[82 empty] | 612 | 16.33987 | 1.4476
[82 empty] | 613 | 16.31321 | 1.4504
[82 empty] | 614 | 16.28664 | 1.4533
[82 empty] | 615 | 16.26016 | 1.4561
[82 empty] | 616 | 16.23377 | 1.4589
[82 empty] | 617 | 16.20746 | 1.4617
[82 empty] | 618 | 16.18123 | 1.4646
[82 empty] | 619 | 16.15509 | 1.4674
[82 empty] | 620 | 16.12903 | 1.4702
[82 empty] | 621 | 16.10306 | 1.473
[82 empty] | 622 | 16.07717 | 1.4759
[82 empty] | 623 | 16.05136 | 1.4787
[82 empty] | 624 | 16.02564 | 1.4815
[82 empty] | 625 | 16 | 1.4843
[82 empty] | 626 | 15.97444 | 1.4872
[82 empty] | 627 | 15.94896 | 1.49
[82 empty] | 628 | 15.92357 | 1.4928
[82 empty] | 629 | 15.89825 | 1.4957
[82 empty] | 630 | 15.87302 | 1.4985
[82 empty] | 631 | 15.84786 | 1.5013
[82 empty] | 632 | 15.82278 | 1.5042
[82 empty] | 633 | 15.79779 | 1.507
[82 empty] | 634 | 15.77287 | 1.5099
[82 empty] | 635 | 15.74803 | 1.5128
[82 empty] | 636 | 15.72327 | 1.5156
[82 empty] | 637 | 15.69859 | 1.5185
[82 empty] | 638 | 15.67398 | 1.5214
[82 empty] | 639 | 15.64945 | 1.5242
[82 empty] | 640 | 15.625 | 1.5271
[82 empty] | 641 | 15.60062 | 1.53
[82 empty] | 642 | 15.57632 | 1.5329
[82 empty] | 643 | 15.5521 | 1.5358
[82 empty] | 644 | 15.52795 | 1.5387
[82 empty] | 645 | 15.50388 | 1.5416
[82 empty] | 646 | 15.47988 | 1.5446
[82 empty] | 647 | 15.45595 | 1.5475
[82 empty] | 648 | 15.4321 | 1.5505
[82 empty] | 649 | 15.40832 | 1.5534
[82 empty] | 650 | 15.38462 | 1.5564
[82 empty] | 651 | 15.36098 | 1.5593
[82 empty] | 652 | 15.33742 | 1.5623
[82 empty] | 653 | 15.31394 | 1.5653
[82 empty] | 654 | 15.29052 | 1.5683
[82 empty] | 655 | 15.26718 | 1.5713
[82 empty] | 656 | 15.2439 | 1.5744
[82 empty] | 657 | 15.2207 | 1.5774
[82 empty] | 658 | 15.19757 | 1.5805
[82 empty] | 659 | 15.17451 | 1.5835
[82 empty] | 660 | 15.15152 | 1.5866
[82 empty] | 661 | 15.12859 | 1.5897
[82 empty] | 662 | 15.10574 | 1.5928
[82 empty] | 663 | 15.08296 | 1.5959
[82 empty] | 664 | 15.06024 | 1.5991
[82 empty] | 665 | 15.03759 | 1.6022
[82 empty] | 666 | 15.01502 | 1.6054
[82 empty] | 667 | 14.9925 | 1.6086
[82 empty] | 668 | 14.97006 | 1.6118
[82 empty] | 669 | 14.94768 | 1.615
[82 empty] | 670 | 14.92537 | 1.6182
[82 empty] | 671 | 14.90313 | 1.6215
[82 empty] | 672 | 14.88095 | 1.6248
[82 empty] | 673 | 14.85884 | 1.6281
[82 empty] | 674 | 14.8368 | 1.6314
[82 empty] | 675 | 14.81481 | 1.6347
[82 empty] | 676 | 14.7929 | 1.6381
[82 empty] | 677 | 14.77105 | 1.6415
[82 empty] | 678 | 14.74926 | 1.6449
[82 empty] | 679 | 14.72754 | 1.6483
[82 empty] | 680 | 14.70588 | 1.6517
[82 empty] | 681 | 14.68429 | 1.6552
[82 empty] | 682 | 14.66276 | 1.6587
[82 empty] | 683 | 14.64129 | 1.6622
[82 empty] | 684 | 14.61988 | 1.6657
[82 empty] | 685 | 14.59854 | 1.6693
[82 empty] | 686 | 14.57726 | 1.6729
[82 empty] | 687 | 14.55604 | 1.6765
[82 empty] | 688 | 14.53488 | 1.6801
[82 empty] | 689 | 14.51379 | 1.6837
[82 empty] | 690 | 14.49275 | 1.6874
[82 empty] | 691 | 14.47178 | 1.6911
[82 empty] | 692 | 14.45087 | 1.6948
[82 empty] | 693 | 14.43001 | 1.6986
[82 empty] | 694 | 14.40922 | 1.7024
[82 empty] | 695 | 14.38849 | 1.7062
[82 empty] | 696 | 14.36782 | 1.71
[82 empty] | 697 | 14.3472 | 1.7138
[82 empty] | 698 | 14.32665 | 1.7177
[82 empty] | 699 | 14.30615 | 1.7216
[82 empty] | 700 | 14.28571 | 1.7255
[82 empty] | 701 | 14.26534 | 1.7294
[82 empty] | 702 | 14.24501 | 1.7333
[82 empty] | 703 | 14.22475 | 1.7373
[82 empty] | 704 | 14.20455 | 1.7413
[82 empty] | 705 | 14.1844 | 1.7453
[82 empty] | 706 | 14.16431 | 1.7493
[82 empty] | 707 | 14.14427 | 1.7533
[82 empty] | 708 | 14.12429 | 1.7573
[82 empty] | 709 | 14.10437 | 1.7614
[82 empty] | 710 | 14.08451 | 1.7654
[82 empty] | 711 | 14.0647 | 1.7695
[82 empty] | 712 | 14.04494 | 1.7736
[82 empty] | 713 | 14.02525 | 1.7776
[82 empty] | 714 | 14.0056 | 1.7817
[82 empty] | 715 | 13.98601 | 1.7858
[82 empty] | 716 | 13.96648 | 1.7898
[82 empty] | 717 | 13.947 | 1.7939
[82 empty] | 718 | 13.92758 | 1.7979
[82 empty] | 719 | 13.90821 | 1.802
[82 empty] | 720 | 13.88889 | 1.806
[82 empty] | 721 | 13.86963 | 1.81
[82 empty] | 722 | 13.85042 | 1.814
[82 empty] | 723 | 13.83126 | 1.818
[82 empty] | 724 | 13.81215 | 1.8219
[82 empty] | 725 | 13.7931 | 1.8258
[82 empty] | 726 | 13.7741 | 1.8297
[82 empty] | 727 | 13.75516 | 1.8336
[82 empty] | 728 | 13.73626 | 1.8374
[82 empty] | 729 | 13.71742 | 1.8411
[82 empty] | 730 | 13.69863 | 1.8449
[82 empty] | 731 | 13.67989 | 1.8485
[82 empty] | 732 | 13.6612 | 1.8522
[82 empty] | 733 | 13.64256 | 1.8557
[82 empty] | 734 | 13.62398 | 1.8592
[82 empty] | 735 | 13.60544 | 1.8627
[82 empty] | 736 | 13.58696 | 1.866
[82 empty] | 737 | 13.56852 | 1.8693
[82 empty] | 738 | 13.55014 | 1.8725
[82 empty] | 739 | 13.5318 | 1.8757
[82 empty] | 740 | 13.51351 | 1.8787
[82 empty] | 741 | 13.49528 | 1.8817
[82 empty] | 742 | 13.47709 | 1.8845
[82 empty] | 743 | 13.45895 | 1.8873
[82 empty] | 744 | 13.44086 | 1.89
[82 empty] | 745 | 13.42282 | 1.8925
[82 empty] | 746 | 13.40483 | 1.895
[82 empty] | 747 | 13.38688 | 1.8974
[82 empty] | 748 | 13.36898 | 1.8996
[82 empty] | 749 | 13.35113 | 1.9017
[82 empty] | 750 | 13.33333 | 1.9037
[82 empty] | 751 | 13.31558 | 1.9055
[82 empty] | 752 | 13.29787 | 1.9072
[82 empty] | 753 | 13.28021 | 1.9088
[82 empty] | 754 | 13.2626 | 1.9103
[82 empty] | 755 | 13.24503 | 1.9116
[82 empty] | 756 | 13.22751 | 1.9128
[82 empty] | 757 | 13.21004 | 1.9138
[82 empty] | 758 | 13.19261 | 1.9147
[82 empty] | 759 | 13.17523 | 1.9154
[82 empty] | 760 | 13.15789 | 1.916
[82 empty] | 761 | 13.1406 | 1.9164
[82 empty] | 762 | 13.12336 | 1.9167
[82 empty] | 763 | 13.10616 | 1.9168
[82 empty] | 764 | 13.08901 | 1.9167
[82 empty] | 765 | 13.0719 | 1.9165
[82 empty] | 766 | 13.05483 | 1.9161
[82 empty] | 767 | 13.03781 | 1.9156
[82 empty] | 768 | 13.02083 | 1.9148
[82 empty] | 769 | 13.0039 | 1.914
[82 empty] | 770 | 12.98701 | 1.9129
[82 empty] | 771 | 12.97017 | 1.9117
[82 empty] | 772 | 12.95337 | 1.9104
[82 empty] | 773 | 12.93661 | 1.9088
[82 empty] | 774 | 12.9199 | 1.9071
[82 empty] | 775 | 12.90323 | 1.9053
[82 empty] | 776 | 12.8866 | 1.9033
[82 empty] | 777 | 12.87001 | 1.9011
[82 empty] | 778 | 12.85347 | 1.8988
[82 empty] | 779 | 12.83697 | 1.8963
[82 empty] | 780 | 12.82051 | 1.8937
[82 empty] | 781 | 12.8041 | 1.8909
[82 empty] | 782 | 12.78772 | 1.888
[82 empty] | 783 | 12.77139 | 1.885
[82 empty] | 784 | 12.7551 | 1.8818
[82 empty] | 785 | 12.73885 | 1.8785
[82 empty] | 786 | 12.72265 | 1.875
[82 empty] | 787 | 12.70648 | 1.8715
[82 empty] | 788 | 12.69036 | 1.8678
[82 empty] | 789 | 12.67427 | 1.864
[82 empty] | 790 | 12.65823 | 1.8601
[82 empty] | 791 | 12.64223 | 1.8561
[82 empty] | 792 | 12.62626 | 1.852
[82 empty] | 793 | 12.61034 | 1.8478
[82 empty] | 794 | 12.59446 | 1.8435
[82 empty] | 795 | 12.57862 | 1.8392
[82 empty] | 796 | 12.56281 | 1.8348
[82 empty] | 797 | 12.54705 | 1.8303
[82 empty] | 798 | 12.53133 | 1.8258
[82 empty] | 799 | 12.51564 | 1.8213
[82 empty] | 800 | 12.5 | 1.8167
[82 empty] | 801 | 12.48439 | 1.8121
[82 empty] | 802 | 12.46883 | 1.8074
[82 empty] | 803 | 12.4533 | 1.8028
[82 empty] | 804 | 12.43781 | 1.7982
[82 empty] | 805 | 12.42236 | 1.7935
[82 empty] | 806 | 12.40695 | 1.7889
[82 empty] | 807 | 12.39157 | 1.7843
[82 empty] | 808 | 12.37624 | 1.7797
[82 empty] | 809 | 12.36094 | 1.7752
[82 empty] | 810 | 12.34568 | 1.7707
[82 empty] | 811 | 12.33046 | 1.7663
[82 empty] | 812 | 12.31527 | 1.762
[82 empty] | 813 | 12.30012 | 1.7578
[82 empty] | 814 | 12.28501 | 1.7536
[82 empty] | 815 | 12.26994 | 1.7495
[82 empty] | 816 | 12.2549 | 1.7456
[82 empty] | 817 | 12.2399 | 1.7417
[82 empty] | 818 | 12.22494 | 1.738
[82 empty] | 819 | 12.21001 | 1.7344
[82 empty] | 820 | 12.19512 | 1.7309
[82 empty] | 821 | 12.18027 | 1.7276
[82 empty] | 822 | 12.16545 | 1.7244
[82 empty] | 823 | 12.15067 | 1.7214
[82 empty] | 824 | 12.13592 | 1.7186
[82 empty] | 825 | 12.12121 | 1.7159
[82 empty] | 826 | 12.10654 | 1.7135
[82 empty] | 827 | 12.0919 | 1.7112
[82 empty] | 828 | 12.07729 | 1.709
[82 empty] | 829 | 12.06273 | 1.7071
[82 empty] | 830 | 12.04819 | 1.7054
[82 empty] | 831 | 12.03369 | 1.7039
[82 empty] | 832 | 12.01923 | 1.7025
[82 empty] | 833 | 12.0048 | 1.7014
[82 empty] | 834 | 11.99041 | 1.7005
[82 empty] | 835 | 11.97605 | 1.6998
[82 empty] | 836 | 11.96172 | 1.6993
[82 empty] | 837 | 11.94743 | 1.699
[82 empty] | 838 | 11.93317 | 1.6989
[82 empty] | 839 | 11.91895 | 1.699
[82 empty] | 840 | 11.90476 | 1.6993
[82 empty] | 841 | 11.89061 | 1.6999
[82 empty] | 842 | 11.87648 | 1.7006
[82 empty] | 843 | 11.8624 | 1.7015
[82 empty] | 844 | 11.84834 | 1.7026
[82 empty] | 845 | 11.83432 | 1.704
[82 empty] | 846 | 11.82033 | 1.7055
[82 empty] | 847 | 11.80638 | 1.7071
[82 empty] | 848 | 11.79245 | 1.709
[82 empty] | 849 | 11.77856 | 1.711
[82 empty] | 850 | 11.76471 | 1.7132
[82 empty] | 851 | 11.75088 | 1.7156
[82 empty] | 852 | 11.73709 | 1.7181
[82 empty] | 853 | 11.72333 | 1.7208
[82 empty] | 854 | 11.7096 | 1.7236
[82 empty] | 855 | 11.69591 | 1.7265
[82 empty] | 856 | 11.68224 | 1.7296
[82 empty] | 857 | 11.66861 | 1.7328
[82 empty] | 858 | 11.65501 | 1.7361
[82 empty] | 859 | 11.64144 | 1.7396
[82 empty] | 860 | 11.62791 | 1.7431
[82 empty] | 861 | 11.6144 | 1.7467
[82 empty] | 862 | 11.60093 | 1.7505
[82 empty] | 863 | 11.58749 | 1.7543
[82 empty] | 864 | 11.57407 | 1.7582
[82 empty] | 865 | 11.56069 | 1.7621
[82 empty] | 866 | 11.54734 | 1.7662
[82 empty] | 867 | 11.53403 | 1.7703
[82 empty] | 868 | 11.52074 | 1.7745
[82 empty] | 869 | 11.50748 | 1.7787
[82 empty] | 870 | 11.49425 | 1.7829
[82 empty] | 871 | 11.48106 | 1.7872
[82 empty] | 872 | 11.46789 | 1.7916
[82 empty] | 873 | 11.45475 | 1.7959
[82 empty] | 874 | 11.44165 | 1.8003
[82 empty] | 875 | 11.42857 | 1.8048
[82 empty] | 876 | 11.41553 | 1.8092
[82 empty] | 877 | 11.40251 | 1.8136
[82 empty] | 878 | 11.38952 | 1.8181
[82 empty] | 879 | 11.37656 | 1.8226
[82 empty] | 880 | 11.36364 | 1.8271
[82 empty] | 881 | 11.35074 | 1.8315
[82 empty] | 882 | 11.33787 | 1.836
[82 empty] | 883 | 11.32503 | 1.8405
[82 empty] | 884 | 11.31222 | 1.845
[82 empty] | 885 | 11.29944 | 1.8494
[82 empty] | 886 | 11.28668 | 1.8539
[82 empty] | 887 | 11.27396 | 1.8583
[82 empty] | 888 | 11.26126 | 1.8627
[82 empty] | 889 | 11.24859 | 1.8671
[82 empty] | 890 | 11.23596 | 1.8715
[82 empty] | 891 | 11.22334 | 1.8759
[82 empty] | 892 | 11.21076 | 1.8803
[82 empty] | 893 | 11.19821 | 1.8846
[82 empty] | 894 | 11.18568 | 1.8889
[82 empty] | 895 | 11.17318 | 1.8932
[82 empty] | 896 | 11.16071 | 1.8975
[82 empty] | 897 | 11.14827 | 1.9017
[82 empty] | 898 | 11.13586 | 1.9059
[82 empty] | 899 | 11.12347 | 1.9101
[82 empty] | 900 | 11.11111 | 1.9143
[82 empty] | 901 | 11.09878 | 1.9184
[82 empty] | 902 | 11.08647 | 1.9226
[82 empty] | 903 | 11.0742 | 1.9267
[82 empty] | 904 | 11.06195 | 1.9307
[82 empty] | 905 | 11.04972 | 1.9348
[82 empty] | 906 | 11.03753 | 1.9388
[82 empty] | 907 | 11.02536 | 1.9429
[82 empty] | 908 | 11.01322 | 1.9469
[82 empty] | 909 | 11.0011 | 1.9508
[82 empty] | 910 | 10.98901 | 1.9548
[82 empty] | 911 | 10.97695 | 1.9587
[82 empty] | 912 | 10.96491 | 1.9626
[82 empty] | 913 | 10.9529 | 1.9665
[82 empty] | 914 | 10.94092 | 1.9704
[82 empty] | 915 | 10.92896 | 1.9743
[82 empty] | 916 | 10.91703 | 1.9782
[82 empty] | 917 | 10.90513 | 1.982
[82 empty] | 918 | 10.89325 | 1.9858
[82 empty] | 919 | 10.88139 | 1.9897
[82 empty] | 920 | 10.86957 | 1.9935
[82 empty] | 921 | 10.85776 | 1.9973
[82 empty] | 922 | 10.84599 | 2.0011
[82 empty] | 923 | 10.83424 | 2.0049
[82 empty] | 924 | 10.82251 | 2.0087
[82 empty] | 925 | 10.81081 | 2.0125
[82 empty] | 926 | 10.79914 | 2.0163
[82 empty] | 927 | 10.78749 | 2.0201
[82 empty] | 928 | 10.77586 | 2.0239
[82 empty] | 929 | 10.76426 | 2.0277
[82 empty] | 930 | 10.75269 | 2.0316
[82 empty] | 931 | 10.74114 | 2.0354
[82 empty] | 932 | 10.72961 | 2.0392
[82 empty] | 933 | 10.71811 | 2.0431
[82 empty] | 934 | 10.70664 | 2.047
[82 empty] | 935 | 10.69519 | 2.0509
[82 empty] | 936 | 10.68376 | 2.0548
[82 empty] | 937 | 10.67236 | 2.0587
[82 empty] | 938 | 10.66098 | 2.0627
[82 empty] | 939 | 10.64963 | 2.0667
[82 empty] | 940 | 10.6383 | 2.0707
[82 empty] | 941 | 10.62699 | 2.0748
[82 empty] | 942 | 10.61571 | 2.0789
[82 empty] | 943 | 10.60445 | 2.083
[82 empty] | 944 | 10.59322 | 2.0872
[82 empty] | 945 | 10.58201 | 2.0915
[82 empty] | 946 | 10.57082 | 2.0958
[82 empty] | 947 | 10.55966 | 2.1001
[82 empty] | 948 | 10.54852 | 2.1045
[82 empty] | 949 | 10.53741 | 2.109
[82 empty] | 950 | 10.52632 | 2.1135
[82 empty] | 951 | 10.51525 | 2.1181
[82 empty] | 952 | 10.5042 | 2.1228
[82 empty] | 953 | 10.49318 | 2.1276
[82 empty] | 954 | 10.48218 | 2.1325
[82 empty] | 955 | 10.4712 | 2.1374
[82 empty] | 956 | 10.46025 | 2.1424
[82 empty] | 957 | 10.44932 | 2.1476
[82 empty] | 958 | 10.43841 | 2.1528
[82 empty] | 959 | 10.42753 | 2.1582
[82 empty] | 960 | 10.41667 | 2.1637
[82 empty] | 961 | 10.40583 | 2.1693
[82 empty] | 962 | 10.39501 | 2.1751
[82 empty] | 963 | 10.38422 | 2.1809
[82 empty] | 964 | 10.37344 | 2.187
[82 empty] | 965 | 10.36269 | 2.1932
[82 empty] | 966 | 10.35197 | 2.1995
[82 empty] | 967 | 10.34126 | 2.206
[82 empty] | 968 | 10.33058 | 2.2127
[82 empty] | 969 | 10.31992 | 2.2196
[82 empty] | 970 | 10.30928 | 2.2267
[82 empty] | 971 | 10.29866 | 2.2339
[82 empty] | 972 | 10.28807 | 2.2414
[82 empty] | 973 | 10.27749 | 2.2491
[82 empty] | 974 | 10.26694 | 2.257
[82 empty] | 975 | 10.25641 | 2.2651
[82 empty] | 976 | 10.2459 | 2.2735
[82 empty] | 977 | 10.23541 | 2.2821
[82 empty] | 978 | 10.22495 | 2.291
[82 empty] | 979 | 10.2145 | 2.3001
[82 empty] | 980 | 10.20408 | 2.3094
[82 empty] | 981 | 10.19368 | 2.3191
[82 empty] | 982 | 10.1833 | 2.3289
[82 empty] | 983 | 10.17294 | 2.3391
[82 empty] | 984 | 10.1626 | 2.3495
[82 empty] | 985 | 10.15228 | 2.3602
[82 empty] | 986 | 10.14199 | 2.3712
[82 empty] | 987 | 10.13171 | 2.3824
[82 empty] | 988 | 10.12146 | 2.3939
[82 empty] | 989 | 10.11122 | 2.4057
[82 empty] | 990 | 10.10101 | 2.4177
[82 empty] | 991 | 10.09082 | 2.43
[82 empty] | 992 | 10.08065 | 2.4425
[82 empty] | 993 | 10.07049 | 2.4553
[82 empty] | 994 | 10.06036 | 2.4683
[82 empty] | 995 | 10.05025 | 2.4815
[82 empty] | 996 | 10.04016 | 2.4949
[82 empty] | 997 | 10.03009 | 2.5085
[82 empty] | 998 | 10.02004 | 2.5223
[82 empty] | 999 | 10.01001 | 2.5362
[82 empty] | 1000 | 10 | 2.5503
[82 empty] | 1001 | 9.99001 | 2.5645
[82 empty] | 1002 | 9.98004 | 2.5787
[82 empty] | 1003 | 9.97009 | 2.593
[82 empty] | 1004 | 9.960159 | 2.6074
[82 empty] | 1005 | 9.950249 | 2.6217
[82 empty] | 1006 | 9.940358 | 2.6361
[82 empty] | 1007 | 9.930487 | 2.6503
[82 empty] | 1008 | 9.920635 | 2.6645
[82 empty] | 1009 | 9.910803 | 2.6786
[82 empty] | 1010 | 9.90099 | 2.6925
[82 empty] | 1011 | 9.891197 | 2.7063
[82 empty] | 1012 | 9.881423 | 2.7197
[82 empty] | 1013 | 9.871668 | 2.733
[82 empty] | 1014 | 9.861933 | 2.7459
[82 empty] | 1015 | 9.852217 | 2.7585
[82 empty] | 1016 | 9.84252 | 2.7706
[82 empty] | 1017 | 9.832842 | 2.7824
[82 empty] | 1018 | 9.823183 | 2.7937
[82 empty] | 1019 | 9.813543 | 2.8045
[82 empty] | 1020 | 9.803922 | 2.8148
[82 empty] | 1021 | 9.794319 | 2.8244
[82 empty] | 1022 | 9.784736 | 2.8335
[82 empty] | 1023 | 9.775171 | 2.8418
[82 empty] | 1024 | 9.765625 | 2.8495
[82 empty] | 1025 | 9.756098 | 2.8565
[82 empty] | 1026 | 9.746589 | 2.8626
[82 empty] | 1027 | 9.737098 | 2.868
[82 empty] | 1028 | 9.727626 | 2.8725
[82 empty] | 1029 | 9.718173 | 2.8762
[82 empty] | 1030 | 9.708738 | 2.8789
[82 empty] | 1031 | 9.699321 | 2.8808
[82 empty] | 1032 | 9.689922 | 2.8816
[82 empty] | 1033 | 9.680542 | 2.8815
[82 empty] | 1034 | 9.67118 | 2.8805
[82 empty] | 1035 | 9.661836 | 2.8784
[82 empty] | 1036 | 9.65251 | 2.8753
[82 empty] | 1037 | 9.643202 | 2.8711
[82 empty] | 1038 | 9.633911 | 2.8659
[82 empty] | 1039 | 9.624639 | 2.8597
[82 empty] | 1040 | 9.615385 | 2.8525
[82 empty] | 1041 | 9.606148 | 2.8442
[82 empty] | 1042 | 9.596929 | 2.8349
[82 empty] | 1043 | 9.587728 | 2.8246
[82 empty] | 1044 | 9.578544 | 2.8133
[82 empty] | 1045 | 9.569378 | 2.8011
[82 empty] | 1046 | 9.560229 | 2.788
[82 empty] | 1047 | 9.551098 | 2.774
[82 empty] | 1048 | 9.541985 | 2.7591
[82 empty] | 1049 | 9.532888 | 2.7435
[82 empty] | 1050 | 9.52381 | 2.7271
[82 empty] | 1051 | 9.514748 | 2.7101
[82 empty] | 1052 | 9.505703 | 2.6925
[82 empty] | 1053 | 9.496676 | 2.6743
[82 empty] | 1054 | 9.487666 | 2.6558
[82 empty] | 1055 | 9.478673 | 2.6368
[82 empty] | 1056 | 9.469697 | 2.6175
[82 empty] | 1057 | 9.460738 | 2.598
[82 empty] | 1058 | 9.451796 | 2.5784
[82 empty] | 1059 | 9.442871 | 2.5587
[82 empty] | 1060 | 9.433962 | 2.5391
[82 empty] | 1061 | 9.425071 | 2.5195
[82 empty] | 1062 | 9.416196 | 2.5
[82 empty] | 1063 | 9.407338 | 2.4807
[82 empty] | 1064 | 9.398496 | 2.4615
[82 empty] | 1065 | 9.389671 | 2.4426
[82 empty] | 1066 | 9.380863 | 2.4239
[82 empty] | 1067 | 9.372071 | 2.4053
[82 empty] | 1068 | 9.363296 | 2.3868
[82 empty] | 1069 | 9.354537 | 2.3684
[82 empty] | 1070 | 9.345794 | 2.3499
[82 empty] | 1071 | 9.337068 | 2.3313
[82 empty] | 1072 | 9.328358 | 2.3123
[82 empty] | 1073 | 9.319664 | 2.2929
[82 empty] | 1074 | 9.310987 | 2.2729
[82 empty] | 1075 | 9.302326 | 2.252
[82 empty] | 1076 | 9.29368 | 2.2302
[82 empty] | 1077 | 9.285051 | 2.2073
[82 empty] | 1078 | 9.276438 | 2.183
[82 empty] | 1079 | 9.267841 | 2.1573
[82 empty] | 1080 | 9.259259 | 2.1298
[82 empty] | 1081 | 9.250694 | 2.1006
[82 empty] | 1082 | 9.242144 | 2.0695
[82 empty] | 1083 | 9.23361 | 2.0364
[82 empty] | 1084 | 9.225092 | 2.0012
[82 empty] | 1085 | 9.21659 | 1.9638
[82 empty] | 1086 | 9.208103 | 1.9244
[82 empty] | 1087 | 9.199632 | 1.8828
[82 empty] | 1088 | 9.191176 | 1.8392
[82 empty] | 1089 | 9.182736 | 1.7937
[82 empty] | 1090 | 9.174312 | 1.7463
[82 empty] | 1091 | 9.165903 | 1.6972
[82 empty] | 1092 | 9.157509 | 1.6465
[82 empty] | 1093 | 9.149131 | 1.5945
[82 empty] | 1094 | 9.140768 | 1.5414
[82 empty] | 1095 | 9.13242 | 1.4874
[82 empty] | 1096 | 9.124088 | 1.4327
[82 empty] | 1097 | 9.11577 | 1.3775
[82 empty] | 1098 | 9.107468 | 1.3223
[82 empty] | 1099 | 9.099181 | 1.2671
[82 empty] | 1100 | 9.090909 | 1.2122
[82 empty] | 1101 | 9.082652 | 1.158
[82 empty] | 1102 | 9.07441 | 1.1046
[82 empty] | 1103 | 9.066183 | 1.0522
[82 empty] | 1104 | 9.057971 | 1.0012
[82 empty] | 1105 | 9.049774 | 0.95166
[82 empty] | 1106 | 9.041591 | 0.90378
[82 empty] | 1107 | 9.033424 | 0.85772
[82 empty] | 1108 | 9.025271 | 0.81363
[82 empty] | 1109 | 9.017133 | 0.77162
[82 empty] | 1110 | 9.009009 | 0.73178
[82 empty] | 1111 | 9.0009 | 0.69417
[82 empty] | 1112 | 8.992806 | 0.65884
[82 empty] | 1113 | 8.984726 | 0.62583
[82 empty] | 1114 | 8.976661 | 0.59512
[82 empty] | 1115 | 8.96861 | 0.56669
[82 empty] | 1116 | 8.960573 | 0.54052
[82 empty] | 1117 | 8.952551 | 0.51655
[82 empty] | 1118 | 8.944544 | 0.4947
[82 empty] | 1119 | 8.93655 | 0.4749
[82 empty] | 1120 | 8.928571 | 0.45707
[82 empty] | 1121 | 8.920607 | 0.44109
[82 empty] | 1122 | 8.912656 | 0.42687
[82 empty] | 1123 | 8.90472 | 0.4143
[82 empty] | 1124 | 8.896797 | 0.40326
[82 empty] | 1125 | 8.888889 | 0.39365
[82 empty] | 1126 | 8.880995 | 0.38536
[82 empty] | 1127 | 8.873114 | 0.37829
[82 empty] | 1128 | 8.865248 | 0.37232
[82 empty] | 1129 | 8.857396 | 0.36737
[82 empty] | 1130 | 8.849558 | 0.36334
[82 empty] | 1131 | 8.841733 | 0.36014
[82 empty] | 1132 | 8.833922 | 0.3577
[82 empty] | 1133 | 8.826125 | 0.35595
[82 empty] | 1134 | 8.818342 | 0.35481
[82 empty] | 1135 | 8.810573 | 0.35422
[82 empty] | 1136 | 8.802817 | 0.35413
[82 empty] | 1137 | 8.795075 | 0.35449
[82 empty] | 1138 | 8.787346 | 0.35526
[82 empty] | 1139 | 8.779631 | 0.35638
[82 empty] | 1140 | 8.77193 | 0.35783
[82 empty] | 1141 | 8.764242 | 0.35957
[82 empty] | 1142 | 8.756567 | 0.36157
[82 empty] | 1143 | 8.748906 | 0.3638
[82 empty] | 1144 | 8.741259 | 0.36624
[82 empty] | 1145 | 8.733624 | 0.36885
[82 empty] | 1146 | 8.726003 | 0.37163
[82 empty] | 1147 | 8.718396 | 0.37455
[82 empty] | 1148 | 8.710801 | 0.37759
[82 empty] | 1149 | 8.70322 | 0.38073
[82 empty] | 1150 | 8.695652 | 0.38396
[82 empty] | 1151 | 8.688097 | 0.38726
[82 empty] | 1152 | 8.680556 | 0.39061
[82 empty] | 1153 | 8.673027 | 0.394
[82 empty] | 1154 | 8.665511 | 0.39743
[82 empty] | 1155 | 8.658009 | 0.40085
[82 empty] | 1156 | 8.650519 | 0.40428
[82 empty] | 1157 | 8.643042 | 0.4077
[82 empty] | 1158 | 8.635579 | 0.4111
[82 empty] | 1159 | 8.628128 | 0.41447
[82 empty] | 1160 | 8.62069 | 0.41777
[82 empty] | 1161 | 8.613264 | 0.42105
[82 empty] | 1162 | 8.605852 | 0.42424
[82 empty] | 1163 | 8.598452 | 0.42738
[82 empty] | 1164 | 8.591065 | 0.43043
[82 empty] | 1165 | 8.583691 | 0.43341
[82 empty] | 1166 | 8.576329 | 0.43628
[82 empty] | 1167 | 8.56898 | 0.43904
[82 empty] | 1168 | 8.561644 | 0.44171
[82 empty] | 1169 | 8.55432 | 0.44427
[82 empty] | 1170 | 8.547009 | 0.4467
[82 empty] | 1171 | 8.53971 | 0.44901
[82 empty] | 1172 | 8.532423 | 0.4512
[82 empty] | 1173 | 8.525149 | 0.45327
[82 empty] | 1174 | 8.517888 | 0.4552
[82 empty] | 1175 | 8.510638 | 0.457
[82 empty] | 1176 | 8.503401 | 0.45866
[82 empty] | 1177 | 8.496177 | 0.46019
[82 empty] | 1178 | 8.488964 | 0.46156
[82 empty] | 1179 | 8.481764 | 0.46279
[82 empty] | 1180 | 8.474576 | 0.46388
[82 empty] | 1181 | 8.467401 | 0.46483
[82 empty] | 1182 | 8.460237 | 0.46564
[82 empty] | 1183 | 8.453085 | 0.4663
[82 empty] | 1184 | 8.445946 | 0.46682
[82 empty] | 1185 | 8.438819 | 0.4672
[82 empty] | 1186 | 8.431703 | 0.46744
[82 empty] | 1187 | 8.4246 | 0.46754
[82 empty] | 1188 | 8.417508 | 0.46751
[82 empty] | 1189 | 8.410429 | 0.46731
[82 empty] | 1190 | 8.403361 | 0.46701
[82 empty] | 1191 | 8.396306 | 0.46658
[82 empty] | 1192 | 8.389262 | 0.466
[82 empty] | 1193 | 8.38223 | 0.46528
[82 empty] | 1194 | 8.375209 | 0.46445
[82 empty] | 1195 | 8.368201 | 0.46352
[82 empty] | 1196 | 8.361204 | 0.46244
[82 empty] | 1197 | 8.354219 | 0.46126
[82 empty] | 1198 | 8.347245 | 0.46
[82 empty] | 1199 | 8.340284 | 0.45859
[82 empty] | 1200 | 8.333333 | 0.45708
[82 empty] | 1201 | 8.326395 | 0.45547
[82 empty] | 1202 | 8.319468 | 0.45378
[82 empty] | 1203 | 8.312552 | 0.45199
[82 empty] | 1204 | 8.305648 | 0.45014
[82 empty] | 1205 | 8.298755 | 0.44819
[82 empty] | 1206 | 8.291874 | 0.44613
[82 empty] | 1207 | 8.285004 | 0.44404
[82 empty] | 1208 | 8.278146 | 0.44188
[82 empty] | 1209 | 8.271299 | 0.43964
[82 empty] | 1210 | 8.264463 | 0.43735
[82 empty] | 1211 | 8.257638 | 0.435
[82 empty] | 1212 | 8.250825 | 0.43261
[82 empty] | 1213 | 8.244023 | 0.43019
[82 empty] | 1214 | 8.237232 | 0.42772
[82 empty] | 1215 | 8.230453 | 0.42523
[82 empty] | 1216 | 8.223684 | 0.42271
[82 empty] | 1217 | 8.216927 | 0.42018
[82 empty] | 1218 | 8.210181 | 0.41765
[82 empty] | 1219 | 8.203445 | 0.41513
[82 empty] | 1220 | 8.196721 | 0.41256
[82 empty] | 1221 | 8.190008 | 0.41002
[82 empty] | 1222 | 8.183306 | 0.40753
[82 empty] | 1223 | 8.176615 | 0.40504
[82 empty] | 1224 | 8.169935 | 0.40257
[82 empty] | 1225 | 8.163265 | 0.40015
[82 empty] | 1226 | 8.156607 | 0.39777
[82 empty] | 1227 | 8.149959 | 0.39547
[82 empty] | 1228 | 8.143322 | 0.39325
[82 empty] | 1229 | 8.136697 | 0.39105
[82 empty] | 1230 | 8.130081 | 0.389
[82 empty] | 1231 | 8.123477 | 0.38698
[82 empty] | 1232 | 8.116883 | 0.38512
[82 empty] | 1233 | 8.1103 | 0.38338
[82 empty] | 1234 | 8.103728 | 0.38171
[82 empty] | 1235 | 8.097166 | 0.38023
[82 empty] | 1236 | 8.090615 | 0.3789
[82 empty] | 1237 | 8.084074 | 0.37775
[82 empty] | 1238 | 8.077544 | 0.37678
[82 empty] | 1239 | 8.071025 | 0.37602
[82 empty] | 1240 | 8.064516 | 0.37548
[82 empty] | 1241 | 8.058018 | 0.37518
[82 empty] | 1242 | 8.05153 | 0.37516
[82 empty] | 1243 | 8.045052 | 0.3754
[82 empty] | 1244 | 8.038585 | 0.37592
[82 empty] | 1245 | 8.032129 | 0.37678
[82 empty] | 1246 | 8.025682 | 0.378
[82 empty] | 1247 | 8.019246 | 0.37958
[82 empty] | 1248 | 8.012821 | 0.38153
[82 empty] | 1249 | 8.006405 | 0.38383
[82 empty] | 1250 | 8 | 0.3866
[82 empty] | 1251 | 7.993605 | 0.38983
[82 empty] | 1252 | 7.98722 | 0.39345
[82 empty] | 1253 | 7.980846 | 0.39756
[82 empty] | 1254 | 7.974482 | 0.4022
[82 empty] | 1255 | 7.968127 | 0.40721
[82 empty] | 1256 | 7.961783 | 0.41258
[82 empty] | 1257 | 7.955449 | 0.41846
[82 empty] | 1258 | 7.949126 | 0.42475
[82 empty] | 1259 | 7.942812 | 0.43148
[82 empty] | 1260 | 7.936508 | 0.43847
[82 empty] | 1261 | 7.930214 | 0.44577
[82 empty] | 1262 | 7.92393 | 0.45337
[82 empty] | 1263 | 7.917656 | 0.46132
[82 empty] | 1264 | 7.911392 | 0.46937
[82 empty] | 1265 | 7.905138 | 0.47749
[82 empty] | 1266 | 7.898894 | 0.4859
[82 empty] | 1267 | 7.89266 | 0.49432
[82 empty] | 1268 | 7.886435 | 0.50279
[82 empty] | 1269 | 7.880221 | 0.5114
[82 empty] | 1270 | 7.874016 | 0.51997
[82 empty] | 1271 | 7.867821 | 0.5285
[82 empty] | 1272 | 7.861635 | 0.53706
[82 empty] | 1273 | 7.85546 | 0.5455
[82 empty] | 1274 | 7.849294 | 0.55394
[82 empty] | 1275 | 7.843137 | 0.56237
[82 empty] | 1276 | 7.836991 | 0.57064
[82 empty] | 1277 | 7.830854 | 0.57891
[82 empty] | 1278 | 7.824726 | 0.58693
[82 empty] | 1279 | 7.818608 | 0.59498
[82 empty] | 1280 | 7.8125 | 0.60287
[82 empty] | 1281 | 7.806401 | 0.61071
[82 empty] | 1282 | 7.800312 | 0.61847
[82 empty] | 1283 | 7.794232 | 0.62597
[82 empty] | 1284 | 7.788162 | 0.6335
[82 empty] | 1285 | 7.782101 | 0.64085
[82 empty] | 1286 | 7.77605 | 0.64813
[82 empty] | 1287 | 7.770008 | 0.65524
[82 empty] | 1288 | 7.763975 | 0.66224
[82 empty] | 1289 | 7.757952 | 0.66923
[82 empty] | 1290 | 7.751938 | 0.67598
[82 empty] | 1291 | 7.745933 | 0.6827
[82 empty] | 1292 | 7.739938 | 0.68923
[82 empty] | 1293 | 7.733952 | 0.6957
[82 empty] | 1294 | 7.727975 | 0.70207
[82 empty] | 1295 | 7.722008 | 0.70839
[82 empty] | 1296 | 7.716049 | 0.71452
[82 empty] | 1297 | 7.7101 | 0.72055
[82 empty] | 1298 | 7.70416 | 0.72653
[82 empty] | 1299 | 7.698229 | 0.73242
[82 empty] | 1300 | 7.692308 | 0.7382
[82 empty] | 1301 | 7.686395 | 0.74384
[82 empty] | 1302 | 7.680492 | 0.74937
[82 empty] | 1303 | 7.674597 | 0.75487
[82 empty] | 1304 | 7.668712 | 0.76024
[82 empty] | 1305 | 7.662835 | 0.76554
[82 empty] | 1306 | 7.656968 | 0.77076
[82 empty] | 1307 | 7.651109 | 0.77591
[82 empty] | 1308 | 7.64526 | 0.78094
[82 empty] | 1309 | 7.639419 | 0.7859
[82 empty] | 1310 | 7.633588 | 0.79079
[82 empty] | 1311 | 7.627765 | 0.79561
[82 empty] | 1312 | 7.621951 | 0.80039
[82 empty] | 1313 | 7.616146 | 0.80505
[82 empty] | 1314 | 7.61035 | 0.80959
[82 empty] | 1315 | 7.604563 | 0.81415
[82 empty] | 1316 | 7.598784 | 0.81857
[82 empty] | 1317 | 7.593014 | 0.82295
[82 empty] | 1318 | 7.587253 | 0.82726
[82 empty] | 1319 | 7.581501 | 0.83151
[82 empty] | 1320 | 7.575758 | 0.83571
[82 empty] | 1321 | 7.570023 | 0.83979
[82 empty] | 1322 | 7.564297 | 0.84387
[82 empty] | 1323 | 7.558579 | 0.84784
[82 empty] | 1324 | 7.55287 | 0.85185
[82 empty] | 1325 | 7.54717 | 0.85574
[82 empty] | 1326 | 7.541478 | 0.85949
[82 empty] | 1327 | 7.535795 | 0.86326
[82 empty] | 1328 | 7.53012 | 0.86698
[82 empty] | 1329 | 7.524454 | 0.8707
[82 empty] | 1330 | 7.518797 | 0.87429
[82 empty] | 1331 | 7.513148 | 0.87785
[82 empty] | 1332 | 7.507508 | 0.88141
[82 empty] | 1333 | 7.501875 | 0.88488
[82 empty] | 1334 | 7.496252 | 0.88823
[82 empty] | 1335 | 7.490637 | 0.89163
[82 empty] | 1336 | 7.48503 | 0.89498
[82 empty] | 1337 | 7.479432 | 0.89822
[82 empty] | 1338 | 7.473842 | 0.90147
[82 empty] | 1339 | 7.46826 | 0.90473
[82 empty] | 1340 | 7.462687 | 0.90782
[82 empty] | 1341 | 7.457122 | 0.91094
[82 empty] | 1342 | 7.451565 | 0.91407
[82 empty] | 1343 | 7.446016 | 0.91713
[82 empty] | 1344 | 7.440476 | 0.92009
[82 empty] | 1345 | 7.434944 | 0.92303
[82 empty] | 1346 | 7.429421 | 0.92596
[82 empty] | 1347 | 7.423905 | 0.92885
[82 empty] | 1348 | 7.418398 | 0.93171
[82 empty] | 1349 | 7.412898 | 0.9346
[82 empty] | 1350 | 7.407407 | 0.93732
[82 empty] | 1351 | 7.401925 | 0.94008
[82 empty] | 1352 | 7.39645 | 0.9428
[82 empty] | 1353 | 7.390983 | 0.94549
[82 empty] | 1354 | 7.385524 | 0.9482
[82 empty] | 1355 | 7.380074 | 0.95081
[82 empty] | 1356 | 7.374631 | 0.95343
[82 empty] | 1357 | 7.369197 | 0.95603
[82 empty] | 1358 | 7.36377 | 0.95851
[82 empty] | 1359 | 7.358352 | 0.96109
[82 empty] | 1360 | 7.352941 | 0.96351
[82 empty] | 1361 | 7.347539 | 0.96597
[82 empty] | 1362 | 7.342144 | 0.96845
[82 empty] | 1363 | 7.336757 | 0.97083
[82 empty] | 1364 | 7.331378 | 0.97326
[82 empty] | 1365 | 7.326007 | 0.97555
[82 empty] | 1366 | 7.320644 | 0.97788
[82 empty] | 1367 | 7.315289 | 0.98021
[82 empty] | 1368 | 7.309942 | 0.98247
[82 empty] | 1369 | 7.304602 | 0.98479
[82 empty] | 1370 | 7.29927 | 0.98696
[82 empty] | 1371 | 7.293946 | 0.98918
[82 empty] | 1372 | 7.28863 | 0.99141
[82 empty] | 1373 | 7.283321 | 0.9936
[82 empty] | 1374 | 7.27802 | 0.99568
[82 empty] | 1375 | 7.272727 | 0.99781
[82 empty] | 1376 | 7.267442 | 0.99991
[82 empty] | 1377 | 7.262164 | 1.002
[82 empty] | 1378 | 7.256894 | 1.0041
[82 empty] | 1379 | 7.251632 | 1.0062
[82 empty] | 1380 | 7.246377 | 1.0082
[82 empty] | 1381 | 7.24113 | 1.0102
[82 empty] | 1382 | 7.23589 | 1.0121
[82 empty] | 1383 | 7.230658 | 1.0141
[82 empty] | 1384 | 7.225434 | 1.0161
[82 empty] | 1385 | 7.220217 | 1.018
[82 empty] | 1386 | 7.215007 | 1.02
[82 empty] | 1387 | 7.209805 | 1.0218
[82 empty] | 1388 | 7.204611 | 1.0237
[82 empty] | 1389 | 7.199424 | 1.0255
[82 empty] | 1390 | 7.194245 | 1.0274
[82 empty] | 1391 | 7.189073 | 1.0292
[82 empty] | 1392 | 7.183908 | 1.031
[82 empty] | 1393 | 7.178751 | 1.0329
[82 empty] | 1394 | 7.173601 | 1.0347
[82 empty] | 1395 | 7.168459 | 1.0364
[82 empty] | 1396 | 7.163324 | 1.0381
[82 empty] | 1397 | 7.158196 | 1.0398
[82 empty] | 1398 | 7.153076 | 1.0416
[82 empty] | 1399 | 7.147963 | 1.0433
[82 empty] | 1400 | 7.142857 | 1.045
[82 empty] | 1401 | 7.137759 | 1.0466
[82 empty] | 1402 | 7.132668 | 1.0483
[82 empty] | 1403 | 7.127584 | 1.0499
[82 empty] | 1404 | 7.122507 | 1.0516
[82 empty] | 1405 | 7.117438 | 1.0532
[82 empty] | 1406 | 7.112376 | 1.0548
[82 empty] | 1407 | 7.107321 | 1.0564
[82 empty] | 1408 | 7.102273 | 1.058
[82 empty] | 1409 | 7.097232 | 1.0596
[82 empty] | 1410 | 7.092199 | 1.0611
[82 empty] | 1411 | 7.087172 | 1.0626
[82 empty] | 1412 | 7.082153 | 1.0642
[82 empty] | 1413 | 7.077141 | 1.0657
[82 empty] | 1414 | 7.072136 | 1.0672
[82 empty] | 1415 | 7.067138 | 1.0687
[82 empty] | 1416 | 7.062147 | 1.0702
[82 empty] | 1417 | 7.057163 | 1.0716
[82 empty] | 1418 | 7.052186 | 1.0731
[82 empty] | 1419 | 7.047216 | 1.0746
[82 empty] | 1420 | 7.042254 | 1.076
[82 empty] | 1421 | 7.037298 | 1.0774
[82 empty] | 1422 | 7.032349 | 1.0788
[82 empty] | 1423 | 7.027407 | 1.0802
[82 empty] | 1424 | 7.022472 | 1.0816
[82 empty] | 1425 | 7.017544 | 1.083
[82 empty] | 1426 | 7.012623 | 1.0844
[82 empty] | 1427 | 7.007708 | 1.0858
[82 empty] | 1428 | 7.002801 | 1.0871
[82 empty] | 1429 | 6.997901 | 1.0884

## absorption index, k
This compilation of experimental data were collected by Rei Kitamura and Laurent Pilon at the University of California, Los Angeles.
If you use this data set, please, cite the following references
R. Kitamura, L. Pilon, and M. Jonasz, 2007. Optical Constants of Fused Quartz From Extreme Ultraviolet to Far Infrared at Near Room Temperatures. Applied Optics, Vol. 46, No. 33, pp. 8118-8133.
Zolotarev, 1970 |  |  | Girin et al., 1970 |  |  | Popova et al., 1972 |  |  | Khashan and Nassif, 2001 |  |  | Boeckner, 1929 |  |  |  | Beder et al., 1971 |  |  | Gillespie et al., 1967 |  |  |  |  | Bogdan, 1964 |  |  |  |  | Sviridova and Suikovskaya, 1967 |  |  |  |  | Calingaert et al., 1936 |  |  |  |  | Heath and Sacher, 1966 |  |  |  |  | Grenis and Matkovich, 1965 |  |  |  |  | Steyer et al., 1974 |  |  | Bach and Neuroth, 1998 |  | Henning and Mutschke, 1997 |  |  | Drummond, 1936 |  | Philipp, 1985 |  |  | Koike et al., 1989 |  | Reitzel, 1955 |  |  | Efimov, 1990 |  |  | Mamedov and Mansurov, 1982 |  |  | Saidov and Bernstein, 1982 |  |  | Tan et al., 2003 | Suprasil 1 |  | Bagdade and Stolen, 1968 |  |  |  | Bogens and Zhukov, 1966 |  | Parker et al., 1978 |  |  |  | Zhilinskii et al., 1987 |  | Randall and Rawcliffe, 1967 |  |  |  | Wong and Whalley, 1970 |  |  |  | Palik Handbook |  |  |  | Miler, 1968 |  | Present study
η (cm-1) | λ (μm) | kλ | η (cm-1) | λ (μm) | kλ | η (cm-1) | λ (μm) | kλ | λ (nm) | λ (μm) | kλ | λ (μm) | nλ | x=kλ/nλ | kλ | abs. coeff. kl (cm-1) | λ (μm) | kλ | λ (μm) | normal τ | nλ | ρ | kλ | λ (μm) | normal τ | nλ | ρ | kλ | λ (μm) | normal τ | nλ | ρ | kλ | λ (μm) | normal τ | nλ | ρ | kλ | λ (μm) | normal τ | nλ | ρ | kλ | λ (μm) | normal τ | nλ | ρ | kλ | η (cm-1) | λ (μm) | kλ | λ (μm) | kλ | η (cm-1) | λ (μm) | kλ | λ (μm) | kλ | Angstrom | λ (μm) | kλ | λ (μm) | kλ | η (cm-1) | λ (μm) | kλ | η (cm-1) | λ (μm) | kλ | η (cm-1) | λ (μm) | kλ | η (cm-1) | λ (μm) | kλ | Energy (eV) | λ (μm) | kλ | η (cm-1) | λ (μm) | absorption (cm) | kλ | λ (μm) | kλ | η (cm-1) | λ (μm) | absorption (cm) | kλ | λ (μm) | kλ | η (cm-1) | λ (μm) | absorption (cm) | kλ | η (cm-1) | λ (μm) | α (cm-1) | kλ | Angstrom | λ (μm) | kλ | η (cm-1) | λ (μm) | kλ | η (cm-1) | λ (μm) | kλ
1400 | 7.142857 | 0.014 | 775 | 12.90323 | 0.65 | 1400 | 7.142857 | 0.012 | 200 | 0.2 | 1.354e-05 | 8.13 | 0.4 | 0.94 | 0.376 | 0.20021 | 1.07252 | 1.708761e-06 | 2 | 0.933 | 1.438085 | 0.0322864 | 2.697089e-07 | 0.8 | 0.931 | 1.453317 | 0.03414264 | 1.264001e-07 | 0.191 | 0.777 | 1.564029 | 0.04839017 | 1.176685e-06 | 0.31 | 0.912 | 1.485127 | 0.03810776 | 7.159697e-08 | 0.1612 | 0.008 | 1.642763 | 0.0591542 | 9.345617e-06 | 1 | 0.938 | 1.450417 | 0.03378704 | -8.974393e-08 | 1400 | 7.142857 | 0.0126 | 0.061264 | 0.514175 | 97.4643 | 102.6017 | 0.0185759 | 3.636 | 2.25e-05 | 6.199 | 0.0006199 | 1.503e-05 | 7.14433 | 0.0651349 | 402.865 | 24.82221 | 0.503817 | 200 | 50 | 0.02 | 900 | 11.11111 | 0.02 | 200 | 50 |  | 8.21245 | 0.1509903 |  | 9.95244 | 1004.779 | 0.0650352 | 0.0005200068 | 80 | 0.0143 | 24.0376 | 416.0149 | 0.38835 | 0.001285649 | 50 | 0.0151 | 17.9435 | 557.3049 | 1.98092 | 0.008785165 | 16.9 | 591.716 | 0.22 | 0.00103592 | 1.24 | 0.000124 | 4.68e-08 | 1532.37 | 6.525839 | 0.246044 | 200 | 50 | 0.027183
1370 | 7.29927 | 0.016 | 800 | 12.5 | 0.65 | 1350 | 7.407407 | 0.023 | 220 | 0.22 | 1.813e-05 | 8.25 | 0.44 | 1.45 | 0.638 | 0.205539 | 0.888843 | 1.453816e-06 | 2.31 | 0.928 | 1.433191 | 0.03169616 | 7.410425e-07 | 0.85 | 0.931 | 1.452498 | 0.03404211 | 1.427922e-07 | 0.216 | 0.889 | 1.532185 | 0.04417076 | 2.505113e-07 | 0.75 | 0.914 | 1.454237 | 0.0342556 | 2.336687e-07 | 0.162 | 0.018 | 1.63947 | 0.05869575 | 7.775655e-06 | 2.39 | 0.936 | 1.431802 | 0.03152925 | 1.826745e-07 | 1370 | 7.29927 | 0.0159 | 0.0650365 | 0.61502 | 140.254 | 71.29921 | 0.0371517 | 3.704 | 3.39e-05 | 6.351 | 0.0006351 | 1.636e-05 | 7.34318 | 0.0779636 | 410.315 | 24.37152 | 0.503817 | 210 | 47.61905 | 0.02 | 910 | 10.98901 | 0.02 | 300 | 33.33333 |  | 8.67382 | 0.1429589 | 0.0226601 | 10.896 | 917.768 | 0.095332 | 0.0006962444 | 100 | 0.0122 | 25.9155 | 385.8695 | 0.854369 | 0.00262347 | 100 | 0.0129 | 25.1755 | 397.2116 | 2.15456 | 0.006810369 | 20 | 500 | 0.44 | 0.001750704 | 1.269 | 0.0001269 | 5.13e-08 | 1492.65 | 6.699494 | 0.261161 | 201 | 49.75124 | 0.027664
1340 | 7.462687 | 0.022 | 825 | 12.12121 | 0.57 | 1300 | 7.692308 | 0.065 | 240 | 0.24 | 1.962e-05 | 8.38 | 0.52 | 1.65 | 0.858 | 0.210127 | 0.643637 | 1.07625e-06 | 2.53 | 0.919 | 1.429238 | 0.03122164 | 1.579272e-06 | 0.9 | 0.94 | 1.451754 | 0.03395081 | -2.702886e-07 | 0.243 | 0.921 | 1.511466 | 0.04147424 | -6.752931e-09 | 1.26 | 0.915 | 1.44737 | 0.03341446 | 4.034519e-07 | 0.1628 | 0.045 | 1.636277 | 0.0582519 | 5.978383e-06 | 2.58 | 0.902 | 1.428279 | 0.03110683 | 2.63617e-06 | 1340 | 7.462687 | 0.0193 | 0.0690412 | 0.71706 | 187.797 | 53.24899 | 0.0557276 | 3.774 | 3.93e-05 | 6.508 | 0.0006508 | 1.781e-05 | 7.34318 | 0.093319 | 418.911 | 23.87142 | 0.515267 | 230 | 43.47826 | 0.03 | 920 | 10.86957 | 0.02 | 350 | 28.57143 |  | 9.22747 | 0.1343814 | 0.0623153 | 17.2197 | 580.7302 | 0.272889 | 0.001261103 | 150 | 0.01 | 27.7934 | 359.7976 | 1.16505 | 0.003335746 | 200 | 0.0083 | 35.1752 | 284.2912 | 3.00243 | 0.00679245 | 30 | 333.3333 | 1.8 | 0.004774648 | 1.298 | 0.0001298 | 5.62e-08 | 1452.82 | 6.883165 | 0.223297 | 202 | 49.50495 | 0.028151
1310 | 7.633588 | 0.041 | 850 | 11.76471 | 0.55 | 1280 | 7.8125 | 0.17 | 260 | 0.26 | 2.09e-05 | 8.5 | 0.49 | 1.91 | 0.9359 | 0.215101 | 0.441636 | 7.559569e-07 | 2.84 | 0.919 | 1.422902 | 0.03046545 | 1.894913e-06 | 0.95 | 0.94 | 1.451065 | 0.03386638 | -2.773389e-07 | 0.291 | 0.942 | 1.49047 | 0.03878488 | -2.061448e-07 | 1.69 | 0.915 | 1.4423 | 0.03279718 | 5.716161e-07 | 0.1636 | 0.091 | 1.633179 | 0.05782194 | 4.590481e-06 | 2.67 | 0.843 | 1.426493 | 0.03089338 | 7.26915e-06 | 1300 | 7.692308 | 0.0565 | 0.0750655 | 0.71706 | 232.964 | 42.92509 | 0.0743034 | 3.846 | 4.96e-05 | 6.665 | 0.0006665 | 1.936e-05 | 7.44467 | 0.11643 | 427.507 | 23.39143 | 0.549618 | 250 | 40 | 0.03 | 930 | 10.75269 | 0.02 | 400 | 25 |  | 9.59657 | 0.1292128 | 0.124631 | 19.8672 | 503.3422 | 0.429752 | 0.001721359 | 175 | 0.009 | 29.8592 | 334.9052 | 1.32039 | 0.003518959 | 300 | 0.0071 | 44.7887 | 223.2706 | 4.51316 | 0.008018671 | 40 | 250 | 3.31 | 0.006585036 | 1.329 | 0.0001329 | 6.16e-08 | 1410.35 | 7.090439 | 0.185559 | 203 | 49.26108 | 0.028645
1300 | 7.692308 | 0.055 | 900 | 11.11111 | 0.57 | 1260 | 7.936508 | 0.29 | 280 | 0.28 | 2.317e-05 | 8.63 | 0.45 | 2.3 | 1.035 | 0.22044 | 0.337563 | 5.92155e-07 | 3.15 | 0.881 | 1.41556 | 0.02959595 | 6.031987e-06 | 1 | 0.94 | 1.450417 | 0.03378704 | -2.840561e-07 | 0.358 | 0.942 | 1.475598 | 0.03690794 | -2.002832e-07 | 1.93 | 0.915 | 1.439092 | 0.03240813 | 6.747315e-07 | 0.1639 | 0.117 | 1.632042 | 0.05766416 | 4.092217e-06 | 2.81 | 0.9 | 1.423557 | 0.03054338 | 3.106374e-06 | 1280 | 7.8125 | 0.0725 | 0.0816155 | 0.681292 | 275.753 | 36.26434 | 0.0743034 | 3.922 | 5.18e-05 | 6.831 | 0.0006831 | 6.3e-06 | 7.54756 | 0.139362 | 436.103 | 22.93036 | 0.59542 | 270 | 37.03704 | 0.04 | 940 | 10.6383 | 0.02 | 430 | 23.25581 |  | 9.68884 | 0.1279823 | 0.203941 | 19.6787 | 508.1636 | 0.472869 | 0.001912206 | 200 | 0.0085 | 31.7371 | 315.0887 | 1.63107 | 0.004089738 | 400 | 0.0057 | 54.9588 | 181.9545 | 6.0259 | 0.008725188 | 50 | 200 | 5.05 | 0.008037325 | 1.359 | 0.0001359 | 6.75e-08 | 1373.1 | 7.282791 | 0.107835 | 204 | 49.01961 | 0.029145
1290 | 7.751938 | 0.068 | 950 | 10.52632 | 0.62 | 1250 | 8 | 0.42 | 300 | 0.3 | 6.69e-06 | 8.75 | 0.36 | 3.4 | 1.224 | 0.224996 | 0.311571 | 5.578558e-07 | 3.49 | 0.881 | 1.406185 | 0.02849635 | 6.901866e-06 | 1.2 | 0.94 | 1.44805 | 0.03349752 | -3.063605e-07 | 0.418 | 0.939 | 1.468282 | 0.03599366 | -1.505987e-07 | 2.17 | 0.915 | 1.435494 | 0.03197349 | 7.861958e-07 | 0.1641 | 0.141 | 1.63129 | 0.05755999 | 3.720532e-06 | 3.02 | 0.891 | 1.41877 | 0.02997518 | 4.182868e-06 | 1250 | 8 | 0.186 | 0.0856119 | 0.774264 | 328.051 | 30.48307 | 0.130031 | 4 | 5.79e-05 | 6.997 | 0.0006997 | 6.904e-06 | 7.75763 | 0.16681 | 445.272 | 22.45818 | 0.641221 | 290 | 34.48276 | 0.06 | 950 | 10.52632 | 0.03 | 440 | 22.72727 |  | 9.68884 | 0.1279823 | 0.283251 | 23.9267 | 417.9431 | 0.762699 | 0.00253665 | 300 | 0.0063 | 33.615 | 297.4862 | 1.86408 | 0.004412874 | 500 | 0.0045 | 64.9349 | 154.0004 | 7.90697 | 0.009689961 | 60 | 166.6667 | 6.98 | 0.009257513 | 1.391 | 0.0001391 | 7.4e-08 | 1338.4 | 7.471608 |  | 205 | 48.78049 | 0.029652
1280 | 7.8125 | 0.08 | 1000 | 10 | 0.88 | 1240 | 8.064516 | 0.54 | 320 | 0.32 | 1.62e-06 | 8.83 | 0.38 | 4.3 | 1.634 | 0.229917 | 0.32035 | 5.861192e-07 | 3.72 | 0.715 | 1.398949 | 0.0276562 | 2.95836e-05 | 1.4 | 0.946 | 1.445779 | 0.03322045 | -7.609359e-07 | [5 empty] | 2.46 | 0.914 | 1.430542 | 0.03137796 | 9.732782e-07 | 0.1652 | 0.238 | 1.627255 | 0.05700118 | 2.682835e-06 | 3.28 | 0.896 | 1.41215 | 0.02919451 | 4.212836e-06 | 1220 | 8.196721 | 0.557 | 0.0930821 | 0.774264 | 366.086 | 27.31599 | 0.204334 | 4.082 | 7.99e-05 | 7.166 | 0.0007166 | 7.564e-06 | 7.86485 | 0.205264 | 453.295 | 22.06069 | 0.732824 | 300 | 33.33333 | 0.06 | 960 | 10.41667 | 0.04 | 450 | 22.22222 |  | 9.78112 | 0.1267748 | 0.345567 | 27.8698 | 358.8113 | 1.23017 | 0.003512541 | 500 | 0.004 | 35.6808 | 280.2628 | 2.09709 | 0.004677057 | 600 | 0.0032 | 74.901 | 133.5096 | 10.2308 | 0.01086956 | 70 | 142.8571 | 8.8 | 0.01000402 | 1.424 | 0.0001424 | 8.1e-08 | 1319.62 | 7.577939 |  | 206 | 48.54369 | 0.030165
1270 | 7.874016 | 0.1 | 1050 | 9.52381 | 1.8 | 1220 | 8.196721 | 0.72 | 340 | 0.34 | 3.9e-07 | 9 | 0.83 | 2.9 | 2.407 | 0.235564 | 0.419889 | 7.871066e-07 | 3.77 | 0.62 | 1.397271 | 0.02746245 | 4.528677e-05 | 1.6 | 0.951 | 1.443419 | 0.03293311 | -1.242553e-06 | [5 empty] | 2.73 | 0.909 | 1.425259 | 0.03074611 | 1.348789e-06 | 0.1671 | 0.421 | 1.620652 | 0.05608898 | 1.544592e-06 | 3.37 | 0.882 | 1.409664 | 0.02890301 | 5.703828e-06 | 1200 | 8.333333 | 0.736 | 0.103652 | 0.836031 | 399.366 | 25.03969 | 0.352941 | 4.167 | 0.000107 | 7.345 | 0.0007345 | 8.293e-06 | 7.86485 | 0.256099 | 459.599 | 21.7581 | 0.870229 | 310 | 32.25806 | 0.07 | 970 | 10.30928 | 0.09 | 460 | 21.73913 |  | 9.87339 | 0.1255901 | 0.430542 | 36.0525 | 277.3733 | 2.34554 | 0.005177232 |  |  | 37.5587 | 266.2499 | 2.40777 | 0.005101461 | 700 | 0.0024 | 83.9278 | 119.15 | 13.068 | 0.01239063 | 80 | 125 | 10.9 | 0.01084243 | 1.457 | 0.0001457 | 8.88e-08 | 1300.85 | 7.687281 |  | 207 | 48.30918 | 0.030685
1260 | 7.936508 | 0.15 | 1075 | 9.302326 | 2.22 | 1200 | 8.333333 | 0.87 | 360 | 0.36 | 1.5e-07 | 9.13 | 1.4 | 1.8 | 2.52 | 0.240082 | 0.514384 | 9.827367e-07 | 3.84 | 0.578 | 1.394855 | 0.02718424 | 5.384012e-05 | 1.8 | 0.951 | 1.440874 | 0.03262402 | -1.34265e-06 | [5 empty] | 2.85 | 0.899 | 1.422681 | 0.03043923 | 1.893196e-06 | 0.1697 | 0.591 | 1.612298 | 0.05493888 | 8.659617e-07 | 3.67 | 0.567 | 1.400588 | 0.02784589 | 4.694767e-05 | 1170 | 8.547009 | 0.954 | 0.110035 | 0.794328 | 420.761 | 23.76646 | 0.557276 | 4.255 | 0.000132 | 7.523 | 0.0007523 | 9.083e-06 | 7.97354 | 0.30654 | 463.037 | 21.59655 | 1.00763 | 330 | 30.30303 | 0.1 | 980 | 10.20408 | 0.09 | 465 | 21.50538 |  | 10.0579 | 0.1232862 | 0.538177 | 37.9936 | 263.2022 | 2.29014 | 0.004796691 |  |  | 39.4366 | 253.5716 | 2.79612 | 0.005642174 | 800 | 0.0023 | 94.594 | 105.715 | 17.2395 | 0.01450278 |  |  |  |  | 1.491 | 0.0001491 | 9.73e-08 | 1282.05 | 7.800008 |  | 208 | 48.07692 | 0.031212
1250 | 8 | 0.25 | 1088 | 9.191176 | 2.24 | 1190 | 8.403361 | 0.93 | 380 | 0.38 | 1.1e-07 | 9.25 | 2.5 | 0.9 | 2.25 | 0.245005 | 0.521796 | 1.017339e-06 | 4.03 | 0.565 | 1.387886 | 0.02638643 | 5.929408e-05 | 2 | 0.956 | 1.438085 | 0.0322864 | -1.945298e-06 | [5 empty] | 2.93 | 0.893 | 1.42088 | 0.03022524 | 2.250697e-06 | 0.1748 | 0.696 | 1.597856 | 0.05296181 | 5.496419e-07 | 3.88 | 0.531 | 1.393439 | 0.02702153 | 5.616299e-05 | 1140 | 8.77193 | 1.38 | 0.115423 | 0.664083 | 437.401 | 22.86232 | 0.928793 | 4.348 | 0.000213 | 7.705 | 0.0007705 | 9.941e-06 | 7.97354 | 0.372024 | 467.622 | 21.38479 | 1.20229 | 350 | 28.57143 | 0.16 | 990 | 10.10101 | 0.13 | 470 | 21.2766 |  | 10.1502 | 0.1221651 | 0.634483 | 44.255 | 225.9632 | 3.357 | 0.006036416 |  |  | 41.5023 | 240.9505 | 3.1068 | 0.00595705 | 900 | 0.0021 | [8 empty] | 1.525 | 0.0001525 | 1.07e-07 | 1263.22 | 7.916277 |  | 209 | 47.84689 | 0.031745
1240 | 8.064516 | 0.35 | 1100 | 9.090909 | 2.03 | 1180 | 8.474576 | 1 | 400 | 0.4 | 7e-08 | 9.38 | 3.7 | 0.75 | 2.775 | 0.24959 | 0.388174 | 7.709811e-07 | 4.22 | 0.328 | 1.380265 | 0.02552243 | 0.0001275039 | 2.2 | 0.951 | 1.435014 | 0.0319156 | -1.486303e-06 | [5 empty] | 2.98 | 0.767 | 1.419719 | 0.03008755 | 8.910003e-06 | 0.1795 | 0.769 | 1.58642 | 0.05140666 | 3.516614e-07 | 4.15 | 0.079 | 1.383153 | 0.02584877 | 0.0002581671 | 1110 | 9.009009 | 2.35 | 0.115423 | 0.857696 | 446.91 | 22.37587 | 1.26316 | 4.396 | 0.000265 | 7.897 | 0.0007897 | 1.09e-05 | 8.08375 | 0.451497 | 472.206 | 21.1772 | 1.37405 | 370 | 27.02703 | 0.24 | 1000 | 10 | 0.23 | 475 | 21.05263 |  | 10.2425 | 0.1210642 | 0.736453 | 51.5484 | 193.9924 | 4.47218 | 0.006903896 |  |  | 43.5681 | 229.5257 | 3.41748 | 0.006242054 | 1000 | 0.0017 | [8 empty] | 1.561 | 0.0001561 | 1.17e-07 | 1242.27 | 8.04978 |  | 210 | 47.61905 | 0.032285
1230 | 8.130081 | 0.45 | 1115 | 8.96861 | 1.57 | 1160 | 8.62069 | 1.18 | 420 | 0.42 | 7e-08 | 9.5 | 3.9 | 0.5 | 1.95 | 0.25497 | 0.217599 | 4.415055e-07 | 4.3 | 0.318 | 1.376845 | 0.02513758 | 0.0001338005 | 2.4 | 0.951 | 1.431625 | 0.03150794 | -1.524285e-06 | [5 empty] | 3.09 | 0.785 | 1.417066 | 0.02977368 | 8.22215e-06 | 0.1849 | 0.795 | 1.57505 | 0.04987003 | 2.938752e-07 | 4.26 | 0.043 | 1.378571 | 0.02533162 | 0.0003299643 | 1091 | 9.165903 | 2.56 | 0.12253 | 1 | 451.664 | 22.14035 | 1.59752 | 4.444 | 0.000284 | 8.087 | 0.0008087 | 1.193e-05 | 8.19547 | 0.555578 | 476.218 | 20.99879 | 1.5687 | 390 | 25.64103 | 0.41 | 1010 | 9.90099 | 0.29 | 480 | 20.83333 |  | 10.2425 | 0.1210642 | 0.844089 | 67.3221 | 148.5396 | 7.56646 | 0.008943865 |  |  | 45.2582 | 220.9544 | 3.65049 | 0.006418655 | [10 empty] | 1.597 | 0.0001597 | 1.28e-07 | 1232.05 | 8.116554 |  | 211 | 47.39336 | 0.032831
1220 | 8.196721 | 0.55 | 1125 | 8.888889 | 1.29 | 1140 | 8.77193 | 1.52 | 440 | 0.44 | 7e-08 | 9.63 | 3.5 | 0.25 | 0.875 | 0.260378 | 0.0983125 | 2.037057e-07 | 4.34 | 0.196 | 1.375085 | 0.02494028 | 0.0001947809 | 2.6 | 0.962 | 1.427888 | 0.03106016 | -3.019895e-06 | [5 empty] | 3.22 | 0.838 | 1.413749 | 0.02938262 | 5.537297e-06 | 0.1896 | 0.817 | 1.566409 | 0.04870891 | 2.433074e-07 | 4.49 | 0.077 | 1.368176 | 0.02417032 | 0.000282586 | 1070 | 9.345794 | 2.06 | 0.124003 | 0.681292 | 458.796 | 21.79618 | 1.85759 | 4.494 | 0.000284 | 8.287 | 0.0008287 | 1.308e-05 | 8.19547 | 0.665002 | 483.668 | 20.67534 | 1.68321 | 400 | 25 | 0.54 | 1020 | 9.803922 | 0.4 | 490 | 20.40816 |  | 10.427 | 0.118922 | 1.02537 | 82.6389 | 121.0084 | 11.9158 | 0.01147437 |  |  | 47.1362 | 212.1512 | 3.96117 | 0.006687427 | [10 empty] | 1.634 | 0.0001634 | 1.4e-07 | 1221.77 | 8.184847 |  | 212 | 47.16981 | 0.033384
1210 | 8.264463 | 0.65 | 1150 | 8.695652 | 1 | 1130 | 8.849558 | 1.77 | 460 | 0.46 | 7e-08 |  |  |  |  | 0.26541 | 0.0438207 | 9.25522e-08 | 4.4 | 0.119 | 1.372381 | 0.02463807 | 0.0002599481 | [10 empty] | 3.39 | 0.864 | 1.409098 | 0.02883668 | 4.373619e-06 | 0.1946 | 0.837 | 1.558273 | 0.04762104 | 1.972213e-07 | [5 empty] | 1050 | 9.52381 | 1.37 | 0.125494 | 0.501187 | 468.304 | 21.35365 | 2.17337 | 4.545 | 0.000256 | 8.492 | 0.0008492 | 1.432e-05 | 8.30874 | 0.807062 | 491.691 | 20.33798 | 1.5916 | 410 | 24.39024 | 0.71 | 1030 | 9.708738 | 0.54 | 500 | 20 |  | 10.7039 | 0.1158456 | 0.849754 | [6 empty] | 49.3897 | 202.4714 | 4.34951 | 0.007008 | [10 empty] | 1.673 | 0.0001673 | 1.53e-07 | 1203.5 | 8.309098 | 0.115822 | 213 | 46.94836 | 0.033944
1200 | 8.333333 | 0.72 | 1175 | 8.510638 | 0.78 | 1120 | 8.928571 | 2.13 | 480 | 0.48 | 8e-08 |  |  |  |  | 0.27 | 0.0313069 | 6.726575e-08 | 4.48 | 0.085 | 1.368652 | 0.02422316 | 0.0003076231 | [10 empty] | 3.45 | 0.826 | 1.407366 | 0.02863424 | 6.734289e-06 | 0.1997 | 0.846 | 1.550912 | 0.04664165 | 1.810232e-07 | [5 empty] | 1015 | 9.852217 | 0.237 | 0.125494 | 0.359381 | 477.813 | 20.92869 | 2.04334 | 4.651 | 0.000262 | 8.694 | 0.0008694 | 1.562e-05 | 8.42357 | 0.966017 | 496.275 | 20.15012 | 1.4542 | 415 | 24.09639 | 0.8 | 1040 | 9.615385 | 0.82 | 540 | 18.51852 |  | 10.7961 | 0.1148563 | 0.725123 | [6 empty] | 51.0798 | 195.7721 | 4.73786 | 0.007381135 | [10 empty] | 1.711 | 0.0001711 | 1.68e-07 | 1179.85 | 8.475654 | 0.222906 | 214 | 46.72897 | 0.034511
1190 | 8.403361 | 0.78 | 1200 | 8.333333 | 0.68 | 1100 | 9.090909 | 2.82 | 500 | 0.5 | 8e-08 |  |  |  |  | 2.59428 | 0.0433145 | 8.942116e-07 | 4.6 | 0.125 | 1.362779 | 0.02357422 | 0.0002656181 | [10 empty] | 3.57 | 0.73 | 1.403755 | 0.0282134 | 1.344602e-05 | 0.2045 | 0.867 | 1.544717 | 0.04582079 | 1.279902e-07 | [5 empty] | 1000 | 10 | 0.145 | 0.127003 | 0.251189 | 482.567 | 20.72251 | 1.72755 | 4.762 | 0.000485 | 8.906 | 0.0008906 | 1.708e-05 | 8.77768 | 1.17238 | 499.713 | 20.01149 | 1.28244 | 420 | 23.80952 | 0.88 | 1045 | 9.569378 |  | 550 | 18.18182 |  | 10.8884 | 0.1138827 | 0.600493 | [6 empty] | 52.9577 | 188.83 | 4.97087 | 0.007469533 | [10 empty] | 1.751 | 0.0001751 | 1.84e-07 | 1158.92 | 8.628723 | 0.3696 | 215 | 46.51163 | 0.035085
1180 | 8.474576 | 0.82 | 1250 | 8 | 0.29 | 1090 | 9.174312 | 2.6 | 520 | 0.52 | 7e-08 |  |  |  |  | 2.80702 | 0.0632662 | 1.413212e-06 | 4.66 | 0.097 | 1.359709 | 0.02323734 | 0.0003027606 | [10 empty] | 3.69 | 0.599 | 1.399937 | 0.02777049 | 2.459452e-05 | 0.2097 | 0.877 | 1.538686 | 0.04502498 | 1.058528e-07 | [5 empty] | 960 | 10.41667 | 0.088 | 0.12853 | 0.184785 | 489.699 | 20.42071 | 1.46749 | 4.878 | 0.00182 | 9.129 | 0.0009129 | 1.872e-05 | 8.77768 | 1.38402 | 501.433 | 19.94284 | 1.07634 | 430 | 23.25581 | 1.06 | 1050 | 9.52381 | 1.19 | 580 | 17.24138 |  | 11.073 | 0.1119841 | 0.549507 | [6 empty] | 55.0235 | 181.7405 | 5.28155 | 0.007638416 | [10 empty] | 1.792 | 0.0001792 | 2.01e-07 | 1145.99 | 8.72608 | 0.542411 | 216 | 46.2963 | 0.035665
1170 | 8.547009 | 0.94 | 1275 | 7.843137 | 0.06 | 1080 | 9.259259 | 2.33 | 540 | 0.54 | 8e-08 |  |  |  |  | 3.00872 | 0.148052 | 3.544755e-06 | 4.76 | 0.038 | 1.354386 | 0.02265678 | 0.0004361935 | [10 empty] | 3.81 | 0.411 | 1.3959 | 0.02730448 | 4.639279e-05 | 0.2148 | 0.886 | 1.533362 | 0.04432511 | 8.522063e-08 | [5 empty] | 940 | 10.6383 | 0.05 | 0.131639 | 0.132502 | 492.076 | 20.32206 | 1.20743 | 5 | 0.00398 | 9.35 | 0.000935 | 2.044e-05 | 9.40126 | 1.79993 | 504.298 | 19.82955 | 0.89313 | 433 | 23.09469 |  | 1060 | 9.433962 | 1.59 | 590 | 16.94915 |  | 11.3498 | 0.109253 | 0.702463 | [6 empty] | 56.9014 | 175.7426 | 5.59223 | 0.007820819 | [10 empty] | 1.834 | 0.0001834 | 2.2e-07 | 1133.12 | 8.825191 | 0.741711 | 217 | 46.08295 | 0.036253
1160 | 8.62069 | 1.05 |  |  |  | 1070 | 9.345794 | 2.03 | 560 | 0.56 | 8e-08 |  |  |  |  | 3.20432 | 0.153607 | 3.916851e-06 | [15 empty] | 3.97 | 0.121 | 1.390154 | 0.02664528 | 0.0001192948 | 0.2196 | 0.901 | 1.528813 | 0.04372915 | 4.510303e-08 | [5 empty] | 920 | 10.86957 | 0.023 | 0.131639 | 0.0926119 | 499.208 | 20.03173 | 0.891641 | 5.063 | 0.00512 | 9.581 | 0.0009581 | 2.238e-05 | 9.66292 | 1.4831 | 507.163 | 19.71753 | 0.721374 | 440 | 22.72727 | 1.31 | 1070 | 9.345794 | 2.05 | 740 | 13.51351 |  | 11.5343 | 0.1075054 | 0.759113 | [6 empty] | 58.9671 | 169.5861 | 5.98058 | 0.008070932 | [10 empty] | 1.877 | 0.0001877 | 2.41e-07 | 1122.87 | 8.90575 | 0.927642 | 218 | 45.87156 | 0.036847
1150 | 8.695652 | 1.15 |  |  |  | 1060 | 9.433962 | 1.77 | 580 | 0.58 | 8e-08 |  |  |  |  | 3.40449 | 0.194594 | 5.271954e-06 | [20 empty] | 0.2247 | 0.907 | 1.524407 | 0.04315378 | 3.102965e-08 | [5 empty] | 901 | 11.09878 | 0.023 | 0.134824 | 0.061502 | 508.716 | 19.65733 | 0.613003 | 5.128 | 0.00518 | 9.816 | 0.0009816 | 2.447e-05 | 9.79647 | 1.18871 | 511.748 | 19.54087 | 0.583969 | 450 | 22.22222 | 1.69 | 1080 | 9.259259 | 2.43 | 800 | 12.5 |  | 11.8112 | 0.1049851 | 0.804433 | [6 empty] | 60.8451 | 164.3518 | 6.4466 | 0.008431314 | [10 empty] | 1.92 | 0.000192 | 2.64e-07 | 1123.22 | 8.902975 | 1.11307 | 219 | 45.6621 | 0.037448
1140 | 8.77193 | 1.3 |  |  |  | 1050 | 9.52381 | 1.43 | 600 | 0.6 | 8e-08 |  |  |  |  | 3.5044 | 0.463367 | 1.292198e-05 | [20 empty] | 0.1598 | 0.004 | 1.648783 | 0.0599938 | 3.364708e-05 | [5 empty] | 885 | 11.29944 | 0.025 | 0.134824 | 0.0429866 | 522.979 | 19.12123 | 0.315789 | 5.263 | 0.00549 | 10.05 | 0.001005 | 2.673e-05 | 9.93187 | 0.993109 | 518.625 | 19.28175 | 0.492366 | 455 | 21.97802 | 2 | 1090 | 9.174312 | 2.71 | 860 | 11.62791 |  | 12.5494 | 0.0988095 | 0.753448 | [6 empty] | 62.5352 | 159.9099 | 6.67961 | 0.008499956 | [10 empty] | 1.965 | 0.0001965 | 2.89e-07 | 1115.62 | 8.963626 | 1.29888 | 220 | 45.45455 | 0.038056
1130 | 8.849558 | 1.5 |  |  |  | 1040 | 9.615385 | 1.13 | 620 | 0.62 | 8e-08 | [27 empty] | 0.1607 | 0.044 | 1.644875 | 0.05944845 | 1.881228e-05 | [5 empty] | 870 | 11.49425 | 0.029 | 0.138085 | 0.0285467 | 556.26 | 17.9772 | 0.185759 | 5.333 | 0.00569 | 10.3 | 0.00103 | 2.916e-05 | 9.93187 | 0.818301 | 527.794 | 18.94679 | 0.423664 | 460 | 21.73913 | 2.29 | 1095 | 9.13242 |  | 870 | 11.49425 | 0.062 | 12.8262 | 0.09667711 | 0.696798 | [6 empty] | 64.7887 | 154.3479 | 6.91262 | 0.008490506 | [10 empty] | 2.011 | 0.0002011 | 3.16e-07 | 1110.69 | 9.003412 | 1.49781 | 221 | 45.24887 | 0.038671
1120 | 8.928571 | 1.78 |  |  |  | 1020 | 9.803922 | 0.61 | 640 | 0.64 | 9e-08 | [27 empty] | 0.1631 | 0.193 | 1.635104 | 0.05808907 | 9.70591e-06 | [5 empty] | 862 | 11.60093 | 0.06 | 0.141425 | 0.0204697 | 594.295 | 16.82666 | 0.0928793 | 5.405 | 0.00572 | 10.55 | 0.001055 | 3.189e-05 | 10.0691 | 0.674262 | 536.963 | 18.62326 | 0.389313 | 465 | 21.50538 | 2.38 | 1100 | 9.090909 | 2.77 | 880 | 11.36364 | 0.052 | 13.1953 | 0.09397285 | 0.657143 | [6 empty] | 66.4789 | 150.4237 | 7.37864 | 0.008832479 | [10 empty] | 2.058 | 0.0002058 | 3.46e-07 | 1103.09 | 9.065443 | 1.68361 | 222 | 45.04505 | 0.039293
1110 | 9.009009 | 2.4 |  |  |  | 1000 | 10 | 0.28 | 660 | 0.66 | 1.1e-07 | [27 empty] | 0.1647 | 0.359 | 1.629069 | 0.05725226 | 5.827561e-06 | [5 empty] | 840 | 11.90476 | 0.2 | 0.143126 | 0.0143072 | 644.216 | 15.52274 | 0.0371517 | 5.556 | 0.00563 | 10.81 | 0.001081 | 3.483e-05 | 10.2083 | 0.540422 | 547.851 | 18.25314 | 0.366412 | 470 | 21.2766 | 2.23 | 1105 | 9.049774 |  | 890 | 11.23596 | 0.072 | 13.7489 | 0.09018903 | 0.702463 | [6 empty] | 68.5446 | 145.8904 | 7.84466 | 0.009107329 | [10 empty] | 2.106 | 0.0002106 | 3.79e-07 | 1100.79 | 9.084385 | 1.86917 | 223 | 44.84305 | 0.039923
1100 | 9.090909 | 2.58 |  |  |  | 980 | 10.20408 | 0.19 | 680 | 0.68 | 1e-07 | [27 empty] | 0.1656 | 0.469 | 1.625827 | 0.05680371 | 4.141301e-06 | [5 empty] | 820 | 12.19512 | 0.284 | 0.144846 | 0.01 | 703.645 | 14.21171 | 0.0185759 | 5.882 | 0.00594 | 11.08 | 0.001108 | 3.812e-05 | 10.2083 | 0.445296 | 558.166 | 17.91582 | 0.354962 | 475 | 21.05263 | 1.93 | 1110 | 9.009009 | 2.61 | 920 | 10.86957 |  | 14.118 | 0.08783114 | 0.736453 | [6 empty] | 70.4225 | 142.0001 | 8.15534 | 0.00921554 | [10 empty] | 2.155 | 0.0002155 | 4.14e-07 | 1098.44 | 9.10382 | 2.02823 | 224 | 44.64286 | 0.040559
1090 | 9.174312 | 2.6 |  |  |  | 960 | 10.41667 | 0.14 | 700 | 0.7 | 1.1e-07 | [27 empty] | 0.1667 | 0.578 | 1.622005 | 0.05627571 | 2.820039e-06 | [5 empty] | 800 | 12.5 | 0.344 | 0.144846 | 0.00698947 | 760.697 | 13.14584 | 0.0185759 | 6.061 | 0.00632 | 11.34 | 0.001134 | 4.155e-05 | 10.4924 | 0.382457 |  |  |  | 480 | 20.83333 | 1.62 | 1120 | 8.928571 | 2.26 | 960 | 10.41667 |  | 14.5794 | 0.08505151 | 0.691133 | [6 empty] | 72.4883 | 137.9533 | 8.62136 | 0.009464507 | [10 empty] | 2.205 | 0.0002205 | 4.53e-07 | 1090.79 | 9.167667 | 2.18755 | 225 | 44.44444 | 0.041202
1080 | 9.259259 | 2.35 |  |  |  | 940 | 10.6383 | 0.12 | 720 | 0.72 | 1.2e-07 | [27 empty] | 0.1667 | 0.612 | 1.622005 | 0.05627571 | 2.4494e-06 | [5 empty] | 775 | 12.90323 | 0.17 | 0.14835 | 0.00476187 | 779.715 | 12.8252 | 0.130031 | 6.154 | 0.00646 | 11.62 | 0.001162 | 4.537e-05 | 10.4924 | 0.30654 |  |  |  | 481 | 20.79002 |  | 1124 | 8.896797 |  | 980 | 10.20408 |  | 15.0408 | 0.08244242 | 0.628818 | [6 empty] | 74.3662 | 134.4697 | 9.16505 | 0.009807298 | [10 empty] | 2.256 | 0.0002256 | 4.96e-07 | 1085.79 | 9.209884 | 2.34674 | 226 | 44.24779 | 0.041852
1070 | 9.345794 | 2.05 |  |  |  | 920 | 10.86957 | 0.14 | 740 | 0.74 | 1.2e-07 | [27 empty] | 0.1701 | 0.763 | 1.611076 | 0.05477116 | 1.061799e-06 | [5 empty] | 752 | 13.29787 | 0.08 | 0.14835 | 0.0033283 | 803.487 | 12.44575 | 0.278638 | 6.25 | 0.00652 | 11.91 | 0.001191 | 4.965e-05 | 10.6374 | 0.245692 |  |  |  | 490 | 20.40816 | 1.12 | 1130 | 8.849558 | 1.9 | 1000 | 10 |  | 15.6867 | 0.07904786 | 0.594828 | [6 empty] | 76.4319 | 130.8354 | 9.47573 | 0.009865706 | [10 empty] | 2.309 | 0.0002309 | 5.43e-07 | 1067.29 | 9.369525 | 2.37411 | 227 | 44.05286 | 0.04251
1060 | 9.433962 | 1.7 |  |  |  | 900 | 11.11111 | 0.15 | 760 | 0.76 | 1.2e-07 | [27 empty] | 0.1749 | 0.824 | 1.597595 | 0.05292627 | 5.948201e-07 | [5 empty] | 741 | 13.49528 | 0.065 | 0.150134 | 0.00232631 | 836.767 | 11.95076 | 0.167183 | 6.452 | 0.00657 | 12.2 | 0.00122 | 5.423e-05 | 11.0846 | 0.208122 |  |  |  | 500 | 20 | 0.75 | 1140 | 8.77193 | 1.6 | 1020 | 9.803922 |  | 16.4249 | 0.07549513 | 0.623153 | [6 empty] | 78.3099 | 127.6978 | 9.78641 | 0.009944819 | [10 empty] | 2.362 | 0.0002362 | 5.93e-07 | 1064.37 | 9.395229 | 2.22853 | 228 | 43.85965 | 0.043174
1050 | 9.52381 | 1.42 |  |  |  | 880 | 11.36364 | 0.19 | 780 | 0.78 | 1.3e-07 | [27 empty] | 0.1803 | 0.845 | 1.584625 | 0.05116349 | 4.61938e-07 | [5 empty] | 714 | 14.0056 | 0.045 | 0.151939 | 0.00158489 | 855.784 | 11.68519 | 0.0185759 | 6.667 | 0.00716 | 12.5 | 0.00125 | 5.915e-05 | 11.3931 | 0.178753 |  |  |  | 510 | 19.60784 | 0.5 | 1150 | 8.695652 | 1.4 | 1030 | 9.708738 | 0.827 | 16.8863 | 0.07343231 | 0.657143 | [6 empty] | 80.3756 | 124.4159 | 10.1748 | 0.01007376 | [10 empty] | 2.418 | 0.0002418 | 6.48e-07 | 1053.42 | 9.49289 | 2.0436 | 229 | 43.66812 | 0.043846
1040 | 9.615385 | 1.12 |  |  |  | 860 | 11.62791 | 0.2 | 800 | 0.8 | 1.3e-07 | [27 empty] | 0.185 | 0.853 | 1.574855 | 0.04984375 | 4.254076e-07 | [5 empty] | 690 | 14.49275 | 0.033 | 0.151939 | 0.00110776 | 1003.17 | 9.9684 | 0.0371517 | 6.897 | 0.00851 | 12.81 | 0.001281 | 6.468e-05 | 11.5506 | 0.151419 |  |  |  | 520 | 19.23077 | 0.32 | 1160 | 8.62069 | 1.26 | 1040 | 9.615385 | 1.145 | 17.2554 | 0.07186156 | 0.691133 | [6 empty] | 82.2535 | 121.5754 | 10.7184 | 0.01036969 | [10 empty] | 2.474 | 0.0002474 | 7.09e-07 | 1050.37 | 9.520455 | 1.8318 | 230 | 43.47826 | 0.044524
1030 | 9.708738 | 0.8 |  |  |  | 840 | 11.90476 | 0.24 | 840 | 0.84 | 8e-08 | [27 empty] | 0.1901 | 0.855 | 1.565549 | 0.04859374 | 4.384488e-07 | [5 empty] | 667 | 14.9925 | 0.032 | 0.153766 | 0.000754706 | 1024.56 | 9.760287 | 0.22291 | 7.143 | 0.0106 | 13.12 | 0.001312 | 7.061e-05 | 12.0362 | 0.183766 |  |  |  | 529 | 18.90359 |  | 1170 | 8.547009 | 1.15 | 1050 | 9.52381 | 1.499 | 17.9013 | 0.06926871 | 0.645813 | [6 empty] | 84.1315 | 118.8615 | 11.1068 | 0.01050559 | [10 empty] | 2.531 | 0.0002531 | 7.75e-07 | 1044.59 | 9.573134 | 1.5804 | 231 | 43.29004 | 0.04521
1020 | 9.803922 | 0.55 |  |  |  | 820 | 12.19512 | 0.32 | 880 | 0.88 | 5e-08 | [27 empty] | 0.1952 | 0.861 | 1.557361 | 0.04749945 | 4.13903e-07 | [5 empty] | 645 | 15.50388 | 0.032 | 0.151939 | 0.000514175 | 1036.45 | 9.648319 | 0.5387 | 7.407 | 0.0148 | 13.43 | 0.001343 | 7.686e-05 | 12.2025 | 0.226128 |  |  |  | 540 | 18.51852 | 0.19 | 1180 | 8.474576 | 1.05 | 1060 | 9.433962 | 1.891 | 18.3627 | 0.0675282 | 0.589163 | [6 empty] | 86.0094 | 116.2664 | 11.5728 | 0.01070737 | [10 empty] | 2.59 | 0.000259 | 8.47e-07 | 1041.62 | 9.60043 | 1.40833 | 232 | 43.10345 | 0.045903
1010 | 9.90099 | 0.42 |  |  |  | 800 | 12.5 | 0.37 | 920 | 0.92 | 1e-07 | [27 empty] | 0.1999 | 0.872 | 1.550641 | 0.04660561 | 3.392491e-07 | [5 empty] | 625 | 16 | 0.035 | 0.151939 | 0.000359381 | 1045.96 | 9.560595 | 0.835913 |  |  | 13.76 | 0.001376 | 8.364e-05 | 12.3712 | 0.278256 |  |  |  | 550 | 18.18182 | 0.16 | 1190 | 8.403361 | 0.95 | 1070 | 9.345794 | 2.29 | 19.1931 | 0.06460655 | 0.526847 | [6 empty] | 88.0751 | 113.5395 | 12.0388 | 0.01087728 | [10 empty] | 2.651 | 0.0002651 | 9.26e-07 | 1030.64 | 9.702709 | 1.21016 | 233 | 42.91845 | 0.046603
1000 | 10 | 0.3 |  |  |  | 780 | 12.82051 | 0.31 | 960 | 0.96 | 1.1e-07 | [27 empty] | 0.2053 | 0.875 | 1.543745 | 0.04569241 | 3.35672e-07 | [5 empty] | 606 | 16.50165 | 0.047 | 0.151939 | 0.000257698 | 1055.47 | 9.474452 | 1.18885 |  |  | 14.1 | 0.00141 | 9.121e-05 | 12.8912 | 0.213959 |  |  |  | 552 | 18.11594 |  | 1200 | 8.333333 | 0.86 | 1080 | 9.259259 | 2.61 | 20.3004 | 0.06108254 | 0.487192 | [6 empty] | 89.9531 | 111.169 | 12.5825 | 0.01113117 | [10 empty] | 2.712 | 0.0002712 | 1.01e-06 | 1030.22 | 9.706665 | 0.98499 | 234 | 42.73504 | 0.04731
990 | 10.10101 | 0.22 |  |  |  | 760 | 13.15789 | 0.2 | 1000 | 1 | 9e-08 | [27 empty] | 0.2102 | 0.886 | 1.53814 | 0.04495304 | 2.537783e-07 | [5 empty] | 588 | 17.0068 | 0.05 | 0.153766 | 0.000175568 | 1064.98 | 9.389848 | 1.5418 |  |  | 14.45 | 0.001445 | 9.928e-05 | 13.25 | 0.173876 |  |  |  | 560 | 17.85714 | 0.14 | 1210 | 8.264463 | 0.78 | 1090 | 9.174312 | 2.81 | 21.4077 | 0.05792308 | 0.464532 | [6 empty] | 91.831 | 108.8957 | 13.3592 | 0.01157661 | [10 empty] | 2.776 | 0.0002776 | 1.11e-06 | 1029.87 | 9.709963 | 0.799559 | 235 | 42.55319 | 0.048025
960 | 10.41667 | 0.18 |  |  |  | 740 | 13.51351 | 0.12 | 1040 | 1.04 | 6e-08 | [27 empty] | 0.215 | 0.899 | 1.533164 | 0.04429912 | 1.488447e-07 | [5 empty] | 571 | 17.51313 | 0.06 | 0.153766 | 0.000125893 | 1074.48 | 9.306827 | 1.89474 |  |  | 14.79 | 0.001479 | 0.000108 | 12.8912 | 0.141303 |  |  |  | 570 | 17.54386 | 0.12 | 1220 | 8.196721 | 0.7 | 1100 | 9.090909 | 2.848 | 22.515 | 0.05507439 | 0.424877 | [6 empty] | 93.8967 | 106.5 | 13.9806 | 0.01184856 | [10 empty] | 2.84 | 0.000284 | 1.21e-06 | 1024.17 | 9.764004 | 0.587886 | 236 | 42.37288 | 0.048746
930 | 10.75269 | 0.17 |  |  |  | 720 | 13.88889 | 0.08 | 1080 | 1.08 | 6e-08 | [27 empty] | 0.22 | 0.905 | 1.528452 | 0.04368197 | 1.060215e-07 | [5 empty] | 552 | 18.11594 | 0.085 | 0.161295 | 0.00010525 | 1086.37 | 9.204967 | 2.19195 |  |  | 15.16 | 0.001516 | 0.0001179 | 13.25 | 0.118052 |  |  |  | 571 | 17.51313 |  | 1230 | 8.130081 | 0.6 | 1110 | 9.009009 | 2.602 | 23.3455 | 0.05311516 | 0.385222 | [6 empty] | 95.7746 | 104.4118 | 14.7573 | 0.01226159 | [10 empty] | 2.906 | 0.0002906 | 1.32e-06 | 1018.49 | 9.818457 | 0.389459 | 237 | 42.19409 | 0.049475
900 | 11.11111 | 0.16 |  |  |  | 700 | 14.28571 | 0.08 | 1120 | 1.12 | 6e-08 | [27 empty] | 0.2249 | 0.903 | 1.524243 | 0.04313232 | 1.373599e-07 | [5 empty] | 529 | 18.90359 | 0.2 | 4.271 | 0.000146624 | 1095.88 | 9.125087 | 2.48916 |  |  | 15.54 | 0.001554 | 0.0001289 | 13.4331 | 0.101393 |  |  |  | 580 | 17.24138 | 0.11 | 1240 | 8.064516 | 0.48 | 1120 | 8.928571 | 2.189 | 24.3605 | 0.05090208 | 0.334236 | [6 empty] | 97.6526 | 102.4038 | 15.301 | 0.01246884 | [10 empty] | 2.974 | 0.0002974 | 1.44e-06 | 1007.55 | 9.925066 | 0.204527 | 238 | 42.01681 | 0.05021
[6 empty] | 680 | 14.70588 | 0.08 | 1160 | 1.16 | 4e-08 | [27 empty] | 0.23 | 0.912 | 1.520237 | 0.04261086 | 6.116459e-08 | [5 empty] | 500 | 20 | 0.751 | 4.39944 | 0.000244237 | 1112.52 | 8.988602 | 2.58204 |  |  | 15.92 | 0.001592 | 0.0001407 | 13.9978 | 0.0858883 |  |  |  | 588 | 17.0068 |  | 1250 | 8 | 0.34 | 1130 | 8.849558 | 1.85 | 25.5601 | 0.04851311 | 0.294581 | [6 empty] | 99.5305 | 100.4717 | 15.8447 | 0.01266829 | [10 empty] | 3.043 | 0.0003043 | 1.58e-06 | 988.646 | 10.11484 | 0.0199687 | 239 | 41.841 | 0.050953
[6 empty] | 660 | 15.15152 | 0.08 | 1200 | 1.2 | 4e-08 | [27 empty] | 0.235 | 0.912 | 1.516639 | 0.04214365 | 7.105043e-08 | [5 empty] | 481 | 20.79002 | 1.71 | 4.7377 | 0.000369715 | 1124.41 | 8.893553 | 2.34056 |  |  | 16.31 | 0.001631 | 0.0001535 | 15.1995 | 0.1 |  |  |  | 590 | 16.94915 | 0.1 | 1260 | 7.936508 | 0.17 | 1140 | 8.77193 | 1.647 | 26.6674 | 0.04649872 | 0.254926 | [6 empty] | 101.408 | 98.61155 | 16.466 | 0.01292129 | [10 empty] | 3.114 | 0.0003114 | 1.72e-06 | 964.596 | 10.36703 |  | 240 | 41.66667 | 0.051703
[6 empty] | 640 | 15.625 | 0.1 | 1240 | 1.24 | 4e-08 | [27 empty] | 0.24 | 0.908 | 1.513328 | 0.04171488 | 1.215943e-07 | [5 empty] | 465 | 21.50538 | 2.31 | 4.7377 | 0.000635805 | 1129.16 | 8.856141 | 2.02477 |  |  | 16.71 | 0.001671 | 0.0001671 | 16.0573 | 0.118052 |  |  |  | 600 | 16.66667 | 0.1 | 1270 | 7.874016 | 0.08 | 1150 | 8.695652 | 1.501 | 27.9592 | 0.04435034 | 0.215271 | [6 empty] | 103.662 | 96.46737 | 17.0097 | 0.01305772 | [10 empty] | 3.187 | 0.0003187 | 1.88e-06 | 940.796 | 10.6293 |  | 241 | 41.49378 | 0.05246
[6 empty] | 620 | 16.12903 | 0.13 | 1280 | 1.28 | 4e-08 | [27 empty] | 0.2453 | 0.921 | 1.510097 | 0.04129753 | -3.307312e-09 | [5 empty] | 455 | 21.97802 | 2.1 | 4.80841 | 0.00120319 | 1141.05 | 8.763858 | 1.70898 |  |  | 17.1 | 0.00171 | 0.0001813 | 16.5043 | 0.145265 |  |  |  | 606 | 16.50165 |  | 1280 | 7.8125 | 0.06 | 1160 | 8.62069 | 1.387 | 29.4356 | 0.04212586 | 0.181281 | [6 empty] | 105.54 | 94.75081 | 17.2427 | 0.01300105 | [10 empty] | 3.261 | 0.0003261 | 2.05e-06 | 919.746 | 10.87257 | 0.0232132 | 242 | 41.32231 | 0.053225
[6 empty] | 600 | 16.66667 | 0.14 | 1320 | 1.32 | 6e-08 | [27 empty] | 0.25 | 0.918 | 1.507446 | 0.0409559 | 3.499286e-08 | [5 empty] | 450 | 22.22222 | 1.83 | 4.95301 | 0.00206914 | 1148.18 | 8.709436 | 1.37461 |  |  | 17.54 | 0.001754 | 0.0001981 | 17.1981 | 0.183766 |  |  |  | 610 | 16.39344 | 0.09 | 1290 | 7.751938 | 0.04 | 1170 | 8.547009 | 1.279 | 31.0043 | 0.03999445 | 0.158621 | [6 empty] | 107.418 | 93.09427 | 17.7087 | 0.01311897 | [10 empty] | 3.337 | 0.0003337 | 2.24e-06 | 898.571 | 11.12878 | 0.0374567 | 243 | 41.15226 | 0.053996
[6 empty] | 580 | 17.24138 | 0.19 | 1360 | 1.36 | 1.2e-07 | [27 empty] | 0.255 | 0.928 | 1.504825 | 0.04061876 | -6.502416e-08 | [5 empty] | 433 | 23.09469 | 0.941 | 4.95301 | 0.00333846 | 1169.57 | 8.550151 | 1.05882 |  |  | 17.97 | 0.001797 | 0.0002149 | 17.4358 | 0.238989 |  |  |  | 620 | 16.12903 | 0.09 | 1300 | 7.692308 | 0.02 | 1180 | 8.474576 | 1.169 | 32.6652 | 0.03796089 | 0.147291 | [6 empty] | 109.296 | 91.49466 | 18.7184 | 0.01362871 | [10 empty] | 3.415 | 0.0003415 | 2.44e-06 | 877.246 | 11.39931 |  | 244 | 40.98361 | 0.054774
[6 empty] | 560 | 17.85714 | 0.24 | 1400 | 1.4 | 8e-08 | [27 empty] | 0.26 | 0.936 | 1.502388 | 0.040306 | -1.467388e-07 | [5 empty] | 415 | 24.09639 | 0.4 | 5.10196 | 0.00538644 | 1198.1 | 8.346549 | 0.835913 |  |  | 18.39 | 0.001839 | 0.0002326 | 17.921 | 0.302329 |  |  |  | 625 | 16 | 0.08 | 1310 | 7.633588 |  | 1190 | 8.403361 | 1.057 | 34.2339 | 0.03622141 | 0.118966 | [6 empty] | 111.362 | 89.79724 | 19.7282 | 0.01409745 | [10 empty] | 3.494 | 0.0003494 | 2.67e-06 | 858.796 | 11.64421 | 0.0260834 | 245 | 40.81633 | 0.05556
[6 empty] | 540 | 18.51852 | 0.32 | 1440 | 1.44 | 8e-08 | [27 empty] | 0.2645 | 0.939 | 1.500339 | 0.04004335 | -1.767821e-07 | [5 empty] | 400 | 25 | 0.2 | 6.00497 | 0.00652235 | 1231.38 | 8.12097 | 0.613003 |  |  | 18.84 | 0.001884 | 0.0002536 | 18.9325 | 0.398658 |  |  |  | 630 | 15.87302 | 0.08 | 1320 | 7.575758 |  | 1200 | 8.333333 | 0.958 | 35.8026 | 0.03463436 | 0.0906404 | [6 empty] | 113.239 | 88.3088 | 20.5049 | 0.01440959 | [10 empty] | 3.576 | 0.0003576 | 2.91e-06 | 851.095 | 11.74957 | 0.158909 | 246 | 40.65041 | 0.056352
[6 empty] | 520 | 19.23077 | 0.42 | 1480 | 1.48 | 7e-08 | [27 empty] | 0.2704 | 0.94 | 1.497837 | 0.03972338 | -1.851865e-07 | [8 empty] | 6.96387 | 0.00869077 | 1255.15 | 7.967175 | 0.278638 |  |  | 19.31 | 0.001931 | 0.0002771 | 18.9325 | 0.518459 |  |  |  | 640 | 15.625 | 0.08 | 1330 | 7.518797 |  | 1210 | 8.264463 | 0.874 | 37.7403 | 0.03285612 | 0.0793103 | [6 empty] | 114.93 | 87.00948 | 20.9709 | 0.01452024 | [10 empty] | 3.659 | 0.0003659 | 3.17e-06 | 843.395 | 11.85684 | 0.291734 | 247 | 40.48583 | 0.057152
[6 empty] | 500 | 20 | 0.87 | 1520 | 1.52 | 7e-08 | [27 empty] | 0.2751 | 0.942 | 1.495981 | 0.03948641 | -2.060697e-07 | [8 empty] | 7.38902 | 0.01593 | 1274.17 | 7.848246 | 0.0743034 |  |  | 19.77 | 0.001977 | 0.0003009 | 19.4594 | 0.665002 |  |  |  | 645 | 15.50388 | 0.07 | 1340 | 7.462687 |  | 1220 | 8.196721 | 0.799 | 39.4013 | 0.03147104 | 0.0679803 | [6 empty] | 116.995 | 85.47374 | 20.8155 | 0.01415825 | [10 empty] | 3.744 | 0.0003744 | 3.46e-06 | 830.395 | 12.04246 | 0.42481 | 248 | 40.32258 | 0.057959
[6 empty] | 490 | 20.40816 | 1.39 | 1560 | 1.56 | 5e-08 | [27 empty] | 0.2796 | 0.928 | 1.494308 | 0.03927307 | -4.200273e-08 | [8 empty] | 7.4993 | 0.0291994 | [5 empty] | 20.26 | 0.002026 | 0.000327 | 19.7284 | 0.864842 |  |  |  | 650 | 15.38462 | 0.07 | 1350 | 7.407407 |  | 1230 | 8.130081 | 0.709 | 40.97 | 0.03026605 | 0.0736453 | [6 empty] | 119.061 | 83.99056 | 20.6602 | 0.01380877 | [10 empty] | 3.832 | 0.0003832 | 3.77e-06 | 806.645 | 12.39703 | 0.478913 | 249 | 40.16064 | 0.058772
[6 empty] | 480 | 20.83333 | 2.16 | 1600 | 1.6 | 5e-08 | [27 empty] | 0.285 | 0.929 | 1.492422 | 0.03903302 | -4.942319e-08 | [8 empty] | 7.72483 | 0.0608042 | [5 empty] | 20.77 | 0.002077 | 0.000356 | 19.7284 | 1.12474 |  |  |  | 660 | 15.15152 | 0.07 |  |  |  | 1240 | 8.064516 | 0.589 | 42.3541 | 0.02927698 | 0.0679803 | [6 empty] | 120.939 | 82.68631 | 21.1262 | 0.01390097 | [10 empty] | 3.921 | 0.0003921 | 4.11e-06 | 785.295 | 12.73407 | 0.400441 | 250 | 40 | 0.059593
[6 empty] | 475 | 21.05263 | 2.39 | 1640 | 1.64 | 8e-08 | [27 empty] | 0.2902 | 0.937 | 1.490722 | 0.0388169 | -1.422104e-07 | [8 empty] | 7.84012 | 0.263665 | [5 empty] | 21.27 | 0.002127 | 0.0003862 | 20.5577 | 1.46273 |  |  |  | 667 | 14.9925 |  |  |  |  | 1250 | 8 | 0.447 | [9 empty] | 121.878 | 82.04926 | 22.1359 | 0.01445313 | [10 empty] | 4.012 | 0.0004012 | 4.48e-06 | 777.145 | 12.86761 | 0.294854 | 251 | 39.84064 | 0.06042
[6 empty] | 470 | 21.2766 | 2.3 | 1680 | 1.68 | 1.2e-07 | [27 empty] | 0.2946 | 0.942 | 1.489365 | 0.03864459 | -2.013882e-07 | [8 empty] | 7.95713 | 0.13933 | [5 empty] | 21.79 | 0.002179 | 0.0004199 | 21.422 | 1.87617 |  |  |  | 680 | 14.70588 | 0.06 |  |  |  | 1260 | 7.936508 | 0.258 | [23 empty] | 4.105 | 0.0004105 | 4.89e-06 | 766.27 | 13.05023 | 0.149657 | 252 | 39.68254 | 0.061255
[6 empty] | 460 | 21.73913 | 1.92 | 1720 | 1.72 | 1.5e-07 | [27 empty] | 0.3 | 0.927 | 1.487793 | 0.03844524 | -1.314619e-08 | [8 empty] | 8.19643 | 0.515123 | [5 empty] | 22.34 | 0.002234 | 0.0004578 | 22.631 | 1.50376 |  |  |  | 690 | 14.49275 | 0.05 |  |  |  | 1270 | 7.874016 | 0.196 | [23 empty] | 4.201 | 0.0004201 | 5.32e-06 | 750.146 | 13.33074 | 0.0311998 | 253 | 39.52569 | 0.062096
[6 empty] | 450 | 22.22222 | 1.52 | 1760 | 1.76 | 1.8e-07 | [40 empty] | 8.56893 | 0.914574 | [5 empty] | 22.87 | 0.002287 | 0.0004971 | 23.2609 | 1.17238 |  |  |  | 700 | 14.28571 | 0.05 | [29 empty] | 4.299 | 0.0004299 | 5.8e-06 | 720.821 | 13.87307 |  | 254 | 39.37008 | 0.062944
[6 empty] | 440 | 22.72727 | 1.18 | 1800 | 1.8 | 7e-08 | [40 empty] | 8.69682 | 1.57281 | [5 empty] | 23.44 | 0.002344 | 0.0001486 | 23.9083 | 0.926759 |  |  |  | 714 | 14.0056 | [30 empty] | 4.399 | 0.0004399 | 6.32e-06 | 686.396 | 14.56885 |  | 255 | 39.21569 | 0.063799
[6 empty] | 350 | 28.57143 | 0.16 | 1840 | 1.84 | 2.7e-07 | [40 empty] | 9.09206 | 2.38085 | [5 empty] | 24.03 | 0.002403 | 0.0001621 | 24.2387 | 0.732597 |  |  |  | 720 | 13.88889 | 0.04 | [29 empty] | 4.502 | 0.0004502 | 6.88e-06 | 649.446 | 15.39774 | 0.0359418 | 256 | 39.0625 | 0.064661
[6 empty] | 300 | 33.33333 | 0.11 | 1880 | 1.88 | 2.1e-07 | [40 empty] | 9.79112 | 0.885867 | [5 empty] | 24.6 | 0.00246 | 0.000176 | 24.5737 | 0.579112 |  |  |  | 740 | 13.51351 | 0.05 | [29 empty] | 4.607 | 0.0004607 | 7.49e-06 | 623.046 | 16.05018 | 0.0901701 | 257 | 38.91051 | 0.065529
[6 empty] | 250 | 40 | 0.06 | 1920 | 1.92 | 3.8e-07 | [40 empty] | 10.3889 | 0.148506 | [5 empty] | 25.2 | 0.00252 | 0.000191 | 25.2577 | 0.470622 |  |  |  | 741 | 13.49528 | [30 empty] | 4.714 | 0.0004714 | 8.15e-06 | 599.345 | 16.68488 | 0.170764 | 258 | 38.75969 | 0.066405
[6 empty] | 200 | 50 | 0.03 | 1960 | 1.96 | 3.1e-07 | [47 empty] | 25.83 | 0.002583 | 0.000208 | 25.9607 | 0.372024 |  |  |  | 750 | 13.33333 | 0.06 | [29 empty] | 4.824 | 0.0004824 | 8.86e-06 | 572.995 | 17.45216 | 0.251483 | 259 | 38.61004 | 0.067286
[9 empty] | 2000 | 2 | 4.4e-07 | [40 empty] | 10.5439 | 0.0760127 | [5 empty] | 26.43 | 0.002643 | 0.000226 | 26.3195 | 0.310808 |  |  |  | 752 | 13.29787 | [30 empty] | 4.936 | 0.0004936 | 9.64e-06 | 543.82 | 18.38844 | 0.23961 | 260 | 38.46154 | 0.068175
[9 empty] | 2040 | 2.04 | 4.4e-07 | [40 empty] | 10.7013 | 0.0552564 | [5 empty] | 27.07 | 0.002707 | 0.000245 | 27.4259 | 0.259666 |  |  |  | 760 | 13.15789 | 0.09 | [29 empty] | 5.051 | 0.0005051 | 1.05e-05 | 530.421 | 18.85295 | 0.160763 | 261 | 38.31418 | 0.06907
[9 empty] | 2080 | 2.08 | 4.6e-07 | [40 empty] | 11.5241 | 0.107955 | [5 empty] | 27.74 | 0.002774 | 0.000267 | 29.3743 | 0.216938 |  |  |  | 775 | 12.90323 | 0.16 | [29 empty] | 5.169 | 0.0005169 | 1.14e-05 | 511.646 | 19.54476 | 0.0424309 | 262 | 38.16794 | 0.069972
[9 empty] | 2120 | 2.12 | 5.2e-07 | [47 empty] | 28.44 | 0.002844 | 0.00029 | 31.461 | 0.178753 |  |  |  | 780 | 12.82051 | 0.18 | [29 empty] | 5.289 | 0.0005289 | 1.24e-05 | 493.37 | 20.26876 | 0.189001 | 263 | 38.02281 | 0.07088
[9 empty] | 2160 | 2.16 | 7.9e-07 | [40 empty] | 12.2276 | 0.319268 | [5 empty] | 29.1 | 0.00291 | 0.000315 | 34.1618 | 0.151419 |  |  |  | 790 | 12.65823 | 0.23 | [29 empty] | 5.412 | 0.0005412 | 1.35e-05 | 488.445 | 20.47313 | 0.387927 | 264 | 37.87879 | 0.071794
[9 empty] | 2200 | 2.2 | 9.3e-07 | [40 empty] | 13.1678 | 0.210911 | [5 empty] | 29.87 | 0.002987 | 0.000344 | 36.5887 | 0.124766 |  |  |  | 800 | 12.5 | 0.26 | [29 empty] | 5.538 | 0.0005538 | 1.46e-05 | 486.07 | 20.57317 | 0.533748 | 265 | 37.73585 | 0.072715
[9 empty] | 2240 | 2.24 | 1.11e-06 | [40 empty] | 13.7662 | 0.158287 | [5 empty] | 30.54 | 0.003054 | 0.000371 | 39.188 | 0.107159 |  |  |  | 810 | 12.34568 | 0.27 | [29 empty] | 5.667 | 0.0005667 | 1.59e-05 | 481.194 | 20.78164 | 0.759165 | 266 | 37.59398 | 0.073642
[9 empty] | 2280 | 2.28 | 1.02e-06 | [40 empty] | 15.9644 | 0.217746 | [5 empty] | 31.31 | 0.003131 | 0.000404 | 40.8354 | 0.0920373 |  |  |  | 820 | 12.19512 | 0.24 | [29 empty] | 5.799 | 0.0005799 | 1.72e-05 | 481.569 | 20.76546 | 0.957841 | 267 | 37.45318 | 0.074576
[9 empty] | 2320 | 2.32 | 1.06e-06 | [40 empty] | 17.4485 | 0.290138 | [5 empty] | 32.12 | 0.003212 | 0.00044 | 44.9536 | 0.0790493 |  |  |  | 840 | 11.90476 | 0.13 | [29 empty] | 5.934 | 0.0005934 | 1.87e-05 | 476.643 | 20.98006 | 1.15677 | 268 | 37.31343 | 0.075515
[9 empty] | 2360 | 2.36 | 1.11e-06 | [40 empty] | 18.79 | 0.412058 | [5 empty] | 32.89 | 0.003289 | 0.000477 | 49.4873 | 0.0688395 |  |  |  | 860 | 11.62791 | 0.05 | [29 empty] | 6.073 | 0.0006073 | 2.03e-05 | 471.718 | 21.19911 | 1.35569 | 269 | 37.17472 | 0.076461
[9 empty] | 2400 | 2.4 | 1.29e-06 | [40 empty] | 19.9372 | 0.731587 | [5 empty] | 33.69 | 0.003369 | 0.000518 | 55.231 | 0.0583131 |  |  |  | 862 | 11.60093 | [30 empty] | 6.214 | 0.0006214 | 2.2e-05 | 466.867 | 21.41938 | 1.59436 | 270 | 37.03704 | 0.077413
[9 empty] | 2440 | 2.44 | 1.54e-06 | [40 empty] | 20.2347 | 1.25812 | [5 empty] | 34.53 | 0.003453 | 0.000563 | 60.8011 | 0.0514887 |  |  |  | 870 | 11.49425 | 0.03 | [29 empty] | 6.359 | 0.0006359 | 2.38e-05 | 467.266 | 21.40109 | 1.80628 | 271 | 36.90037 | 0.07837
[9 empty] | 2480 | 2.48 | 1.72e-06 | [40 empty] | 20.8432 | 1.96621 | [5 empty] | 35.32 | 0.003532 | 0.000607 | 67.858 | 0.0448386 |  |  |  | 880 | 11.36364 | 0.02 | [29 empty] | 6.507 | 0.0006507 | 2.58e-05 | 454.341 | 22.0099 | 1.97909 | 272 | 36.76471 | 0.079334
[9 empty] | 2520 | 2.52 | 1.92e-06 | [40 empty] | 22.4458 | 1.90449 | [5 empty] | 36.25 | 0.003625 | 0.000662 | 76.7807 | 0.0390474 |  |  |  | 885 | 11.29944 | 0.02 | [29 empty] | 6.658 | 0.0006658 | 2.8e-05 | 451.866 | 22.13045 | 2.07193 | 273 | 36.63004 | 0.080304
[9 empty] | 2560 | 2.56 | 2.06e-06 | [40 empty] | 23.4659 | 0.858061 | [5 empty] | 37.12 | 0.003712 | 0.000717 | 84.5242 | 0.0335371 |  |  |  | 890 | 11.23596 | 0.02 | [29 empty] | 6.813 | 0.0006813 | 9.04e-06 | 446.141 | 22.41444 | 1.84701 | 274 | 36.49635 | 0.081279
[9 empty] | 2600 | 2.6 | 2.59e-06 | [40 empty] | 24.5323 | 0.453429 | [5 empty] | 38.03 | 0.003803 | 0.000777 | 94.3345 | 0.0288044 |  |  |  | 900 | 11.11111 | 0.02 | [29 empty] | 6.972 | 0.0006972 | 9.87e-06 | 432.642 | 23.1138 | 1.71518 | 275 | 36.36364 | 0.08226
[9 empty] | 2640 | 2.64 | 2.81e-06 | [40 empty] | 26.4185 | 0.239608 | [5 empty] | 38.99 | 0.003899 | 0.000844 | 103.848 | 0.0257876 |  |  |  | 910 | 10.98901 | 0.02 | [29 empty] | 7.135 | 0.0007135 | 1.08e-05 | 429.592 | 23.2779 | 1.50339 | 276 | 36.23188 | 0.083246
[9 empty] | 2680 | 2.68 | 3.16e-06 | [40 empty] | 28.4498 | 0.143845 | [5 empty] | 39.86 | 0.003986 | 0.000909 | 119.127 | 0.0227697 |  |  |  | 920 | 10.86957 | 0.02 | [29 empty] | 7.301 | 0.0007301 | 1.18e-05 | 431.893 | 23.15388 | 1.31783 | 277 | 36.10108 | 0.084238
[9 empty] | 2700 | 2.7 | 3.93e-06 | [40 empty] | 31.0944 | 0.0950253 | [5 empty] | 40.92 | 0.004092 | 0.000991 | 132.954 | 0.0195565 |  |  |  | 930 | 10.75269 | 0.02 | [29 empty] | 7.471 | 0.0007471 | 1.28e-05 | 423.593 | 23.60757 | 1.13277 | 278 | 35.97122 | 0.085235
[9 empty] | 2720 | 2.72 | 7.09e-06 | [40 empty] | 36.0597 | 0.0627746 | [5 empty] | 41.88 | 0.004188 | 0.00107 | 148.385 | 0.0175083 |  |  |  | 940 | 10.6383 | 0.02 | [29 empty] | 7.645 | 0.0007645 | 1.4e-05 | 417.994 | 23.92379 | 0.974081 | 279 | 35.84229 | 0.086238
[9 empty] | 2760 | 2.76 | 2.126e-05 | [40 empty] | 8.39013 | 0.836858 | [5 empty] | 42.9 | 0.00429 | 0.00116 | 165.608 | 0.015247 |  |  |  | 950 | 10.52632 | 0.02 | [29 empty] | 7.823 | 0.0007823 | 1.53e-05 | 414.994 | 24.09673 | 0.788775 | 280 | 35.71429 | 0.087246
[9 empty] | 2800 | 2.8 | 3.132e-05 | [40 empty] | 8.64347 | 1.34845 | [5 empty] | 43.96 | 0.004396 | 0.00125 | 189.973 | 0.0132777 |  |  |  | 960 | 10.41667 | 0.02 | [29 empty] | 8.005 | 0.0008005 | 1.66e-05 | 409.369 | 24.42784 | 0.616838 | 281 | 35.58719 | 0.088259
[9 empty] | 2840 | 2.84 | 3.54e-05 | [40 empty] | 9.17335 | 2.3903 | [5 empty] | 45.08 | 0.004508 | 0.00136 | 217.924 | 0.0115628 |  |  |  | 970 | 10.30928 | 0.03 | [29 empty] | 8.191 | 0.0008191 | 1.81e-05 | 401.07 | 24.9333 | 0.43178 | 282 | 35.46099 | 0.089277
[9 empty] | 2880 | 2.88 | 3.635e-05 | [40 empty] | 9.59197 | 1.1502 | [5 empty] | 46.09 | 0.004609 | 0.00146 | 249.987 | 0.0100694 |  |  |  | 980 | 10.20408 | 0.03 | [29 empty] | 8.382 | 0.0008382 | 1.98e-05 | 398.145 | 25.11648 | 0.286209 | 283 | 35.33569 | 0.090301
[9 empty] | 2920 | 2.92 | 3.648e-05 | [47 empty] | 47.32 | 0.004732 | 0.00159 | 279.002 | 0.00876886 |  |  |  | 990 | 10.10101 | 0.04 | [29 empty] | 8.578 | 0.0008578 | 2.15e-05 | 387.221 | 25.82505 | 0.114522 | 284 | 35.21127 | 0.091328
[9 empty] | 2960 | 2.96 | 3.641e-05 | [47 empty] | 48.43 | 0.004843 | 0.00171 | [5 empty] | 1000 | 10 | 0.06 | [29 empty] | 8.778 | 0.0008778 | 2.35e-05 | 376.321 | 26.57306 |  | 285 | 35.08772 | 0.092361
[9 empty] | 3000 | 3 | 3.595e-05 | [47 empty] | 49.59 | 0.004959 | 0.00185 | [5 empty] | 1010 | 9.90099 | 0.11 | [29 empty] | 8.982 | 0.0008982 | 2.55e-05 | 349.671 | 28.59831 |  | 286 | 34.96503 | 0.093398
[59 empty] | 50.81 | 0.005081 | 0.002 | [5 empty] | 1020 | 9.803922 | 0.25 | [29 empty] | 9.191 | 0.0009191 | 2.78e-05 | 309.921 | 32.26629 |  | 287 | 34.84321 | 0.09444
[59 empty] | 52.09 | 0.005209 | 0.00216 | [5 empty] | 1030 | 9.708738 | 0.51 | [29 empty] | 9.405 | 0.0009405 | 3.03e-05 | 270.271 | 36.9999 |  | 288 | 34.72222 | 0.095486
[59 empty] | 53.44 | 0.005344 | 0.00234 | [5 empty] | 1040 | 9.615385 | 0.87 | [29 empty] | 9.625 | 0.0009625 | 3.3e-05 | 238.546 | 41.92064 |  | 289 | 34.60208 | 0.096537
[59 empty] | 54.62 | 0.005462 | 0.0025 | [5 empty] | 1045 | 9.569378 | 1.06 | [29 empty] | 9.849 | 0.0009849 | 3.59e-05 | 196.196 | 50.96944 | 0.00430041 | 290 | 34.48276 | 0.097591
[59 empty] | 56.1 | 0.00561 | 0.00272 | [5 empty] | 1050 | 9.52381 | 1.25 | [29 empty] | 10.08 | 0.001008 | 3.91e-05 | 159.146 | 62.83538 | 0.0325377 | 291 | 34.36426 | 0.09865
[59 empty] | 57.4 | 0.00574 | 0.00292 | [5 empty] | 1060 | 9.433962 | 1.56 | [29 empty] | 10.31 | 0.001031 | 4.25e-05 | 114.096 | 87.64549 | 0.0346591 | 292 | 34.24658 | 0.099713
[59 empty] | 58.76 | 0.005876 | 0.00314 | [5 empty] | 1070 | 9.345794 | 1.87 | [29 empty] | 10.55 | 0.001055 | 4.62e-05 |  |  |  | 293 | 34.12969 | 0.10078
[59 empty] | 60.18 | 0.006018 | 0.00337 | [5 empty] | 1080 | 9.259259 | 2.3 | [29 empty] | 10.8 | 0.00108 | 5.03e-05 |  |  |  | 294 | 34.01361 | 0.10185
[59 empty] | 61.68 | 0.006168 | 0.00363 | [5 empty] | 1090 | 9.174312 | 2.73 | [29 empty] | 11.05 | 0.001105 | 5.47e-05 |  |  |  | 295 | 33.89831 | 0.10292
[59 empty] | 63.25 | 0.006325 | 0.0039 | [5 empty] | 1095 | 9.13242 | 2.85 | [29 empty] | 11.31 | 0.001131 | 5.95e-05 |  |  |  | 296 | 33.78378 | 0.104
[59 empty] | 64.91 | 0.006491 | 0.00421 | [5 empty] | 1100 | 9.090909 | 2.86 | [29 empty] | 11.57 | 0.001157 | 6.48e-05 |  |  |  | 297 | 33.67003 | 0.10508
[59 empty] | 66.3 | 0.00663 | 0.00447 | [5 empty] | 1105 | 9.049774 | 2.77 | [29 empty] | 11.84 | 0.001184 | 7.05e-05 |  |  |  | 298 | 33.55705 | 0.10616
[59 empty] | 68.12 | 0.006812 | 0.00482 | [5 empty] | 1110 | 9.009009 | 2.6 | [29 empty] | 12.12 | 0.001212 | 7.66e-05 |  |  |  | 299 | 33.44482 | 0.10725
[59 empty] | 69.65 | 0.006965 | 0.00511 | [5 empty] | 1120 | 8.928571 | 2.17 | [29 empty] | 12.4 | 0.00124 | 8.29e-05 |  |  |  | 300 | 33.33333 | 0.10834
[59 empty] | 71.25 | 0.007125 | 0.00544 | [5 empty] | 1124 | 8.896797 | 2.01 | [29 empty] | 12.69 | 0.001269 | 9e-05 |  |  |  | 301 | 33.22259 | 0.10943
[59 empty] | 72.93 | 0.007293 | 0.0058 | [5 empty] | 1130 | 8.849558 | 1.78 | [29 empty] | 12.98 | 0.001298 | 9.8e-05 |  |  |  | 302 | 33.11258 | 0.11052
[59 empty] | 74.69 | 0.007469 | 0.00619 | [5 empty] | 1140 | 8.77193 | 1.49 | [29 empty] | 13.28 | 0.001328 | 0.000107 |  |  |  | 303 | 33.0033 | 0.11162
[59 empty] | 76.53 | 0.007653 | 0.00662 | [5 empty] | 1150 | 8.695652 | 1.28 | [29 empty] | 13.59 | 0.001359 | 0.000116 |  |  |  | 304 | 32.89474 | 0.11272
[59 empty] | 78.47 | 0.007847 | 0.00699 | [5 empty] | 1160 | 8.62069 | 1.12 | [29 empty] | 13.91 | 0.001391 | 0.000125 |  |  |  | 305 | 32.78689 | 0.11382
[59 empty] | 80.51 | 0.008051 | 0.0073 | [5 empty] | 1170 | 8.547009 | 1.02 | [29 empty] | 14.23 | 0.001423 | 0.000136 |  |  |  | 306 | 32.67974 | 0.11492
[59 empty] | 82 | 0.0082 | 0.0073 | [5 empty] | 1180 | 8.474576 | 0.95 | [29 empty] | 14.57 | 0.001457 | 0.000147 |  |  |  | 307 | 32.57329 | 0.11603
[59 empty] | 84 | 0.0084 | 0.0076 | [5 empty] | 1190 | 8.403361 | 0.89 | [29 empty] | 14.91 | 0.001491 | 0.00016 |  |  |  | 308 | 32.46753 | 0.11713
[59 empty] | 86 | 0.0086 | 0.0081 | [5 empty] | 1200 | 8.333333 | 0.82 | [29 empty] | 15.25 | 0.001525 | 0.000174 |  |  |  | 309 | 32.36246 | 0.11824
[59 empty] | 88 | 0.0088 | 0.0089 | [5 empty] | 1210 | 8.264463 | 0.76 | [29 empty] | 15.61 | 0.001561 | 0.000189 |  |  |  | 310 | 32.25806 | 0.11935
[59 empty] | 90 | 0.009 | 0.0099 | [5 empty] | 1220 | 8.196721 | 0.68 | [29 empty] | 15.97 | 0.001597 | 0.000206 |  |  |  | 311 | 32.15434 | 0.12045
[59 empty] | 92 | 0.0092 | 0.0107 | [5 empty] | 1230 | 8.130081 | 0.59 | [29 empty] | 16.34 | 0.001634 | 0.000223 |  |  |  | 312 | 32.05128 | 0.12156
[59 empty] | 94 | 0.0094 | 0.0114 | [5 empty] | 1240 | 8.064516 | 0.48 | [29 empty] | 16.73 | 0.001673 | 0.000242 |  |  |  | 313 | 31.94888 | 0.12267
[59 empty] | 96 | 0.0096 | 0.0111 | [5 empty] | 1250 | 8 | 0.35 | [29 empty] | 17.12 | 0.001712 | 0.000263 |  |  |  | 314 | 31.84713 | 0.12378
[59 empty] | 98 | 0.0098 | 0.0111 | [5 empty] | 1260 | 7.936508 | 0.23 | [29 empty] | 17.51 | 0.001751 | 0.000285 |  |  |  | 315 | 31.74603 | 0.12489
[59 empty] | 100 | 0.01 | 0.0097 | [5 empty] | 1270 | 7.874016 | 0.14 | [29 empty] | 17.92 | 0.001792 | 0.000308 |  |  |  | 316 | 31.64557 | 0.12601
[59 empty] | 102 | 0.0102 | 0.0085 | [5 empty] | 1280 | 7.8125 | 0.09 | [29 empty] | 18.34 | 0.001834 | 0.000333 |  |  |  | 317 | 31.54574 | 0.12712
[59 empty] | 104 | 0.0104 | 0.0083 | [5 empty] | 1290 | 7.751938 | 0.06 | [29 empty] | 18.77 | 0.001877 | 0.000362 |  |  |  | 318 | 31.44654 | 0.12823
[59 empty] | 106 | 0.0106 | 0.0096 | [5 empty] | 1300 | 7.692308 | 0.04 | [29 empty] | 19.2 | 0.00192 | 0.000393 |  |  |  | 319 | 31.34796 | 0.12933
[59 empty] | 108 | 0.0108 | 0.0099 | [5 empty] | 1310 | 7.633588 | 0.03 | [29 empty] | 19.65 | 0.001965 | 0.000426 |  |  |  | 320 | 31.25 | 0.13044
[59 empty] | 110 | 0.011 | 0.009 | [5 empty] | 1320 | 7.575758 | 0.02 | [29 empty] | 20.11 | 0.002011 | 0.000461 |  |  |  | 321 | 31.15265 | 0.13155
[59 empty] | 112 | 0.0112 | 0.0093 | [5 empty] | 1330 | 7.518797 | 0.02 | [29 empty] | 20.57 | 0.002057 | 0.000499 |  |  |  | 322 | 31.0559 | 0.13265
[59 empty] | 114 | 0.0114 | 0.0159 | [5 empty] | 1340 | 7.462687 | 0.01 | [29 empty] | 21.06 | 0.002106 | 0.00054 |  |  |  | 323 | 30.95975 | 0.13376
[59 empty] | 116 | 0.0116 | 0.0106 | [5 empty] | 1350 | 7.407407 | 0.01 | [29 empty] | 21.55 | 0.002155 | 0.000585 |  |  |  | 324 | 30.8642 | 0.13486
[59 empty] | 118 | 0.0118 | 0.0075 | [37 empty] | 22.05 | 0.002205 | 0.000633 |  |  |  | 325 | 30.76923 | 0.13596
[59 empty] | 120 | 0.012 | 0.0065 | [37 empty] | 22.56 | 0.002256 | 0.000686 |  |  |  | 326 | 30.67485 | 0.13706
[59 empty] | 122 | 0.0122 | 0.0068 | [37 empty] | 23.09 | 0.002309 | 0.000204 |  |  |  | 327 | 30.58104 | 0.13815
[59 empty] | 124 | 0.0124 | 0.007 | [37 empty] | 23.63 | 0.002363 | 0.000221 |  |  |  | 328 | 30.4878 | 0.13925
[59 empty] | 126 | 0.0126 | 0.0073 | [37 empty] | 24.17 | 0.002417 | 0.000239 |  |  |  | 329 | 30.39514 | 0.14034
[59 empty] | 128 | 0.0128 | 0.0076 | [37 empty] | 24.74 | 0.002474 | 0.000258 |  |  |  | 330 | 30.30303 | 0.14142
[59 empty] | 130 | 0.013 | 0.0076 | [37 empty] | 25.31 | 0.002531 | 0.000279 |  |  |  | 331 | 30.21148 | 0.1425
[59 empty] | 132 | 0.0132 | 0.0083 | [37 empty] | 25.91 | 0.002591 | 0.000302 |  |  |  | 332 | 30.12048 | 0.14358
[59 empty] | 134 | 0.0134 | 0.0087 | [37 empty] | 26.51 | 0.002651 | 0.000326 |  |  |  | 333 | 30.03003 | 0.14466
[59 empty] | 136 | 0.0136 | 0.0093 | [37 empty] | 27.12 | 0.002712 | 0.000352 |  |  |  | 334 | 29.94012 | 0.14573
[59 empty] | 138 | 0.0138 | 0.0103 | [37 empty] | 27.76 | 0.002776 | 0.00038 |  |  |  | 335 | 29.85075 | 0.14679
[59 empty] | 150 | 0.015 | 0.0199 | [37 empty] | 28.4 | 0.00284 | 0.000411 |  |  |  | 336 | 29.7619 | 0.14785
[59 empty] | 160 | 0.016 | 0.0226 | [37 empty] | 29.06 | 0.002906 | 0.000444 |  |  |  | 337 | 29.67359 | 0.1489
[59 empty] | 170 | 0.017 | 0.0244 | [37 empty] | 29.74 | 0.002974 | 0.00048 |  |  |  | 338 | 29.5858 | 0.14995
[59 empty] | 180 | 0.018 | 0.0281 | [37 empty] | 30.43 | 0.003043 | 0.000518 |  |  |  | 339 | 29.49853 | 0.151
[59 empty] | 190 | 0.019 | 0.0335 | [37 empty] | 31.14 | 0.003114 | 0.00056 |  |  |  | 340 | 29.41176 | 0.15203
[59 empty] | 200 | 0.02 | 0.0374 | [37 empty] | 31.87 | 0.003187 | 0.000605 |  |  |  | 341 | 29.32551 | 0.15306
[59 empty] | 210 | 0.021 | 0.0437 | [37 empty] | 32.61 | 0.003261 | 0.000653 |  |  |  | 342 | 29.23977 | 0.15409
[59 empty] | 220 | 0.022 | 0.0462 | [37 empty] | 33.37 | 0.003337 | 0.000706 |  |  |  | 343 | 29.15452 | 0.1551
[59 empty] | 230 | 0.023 | 0.052 | [37 empty] | 34.15 | 0.003415 | 0.000764 |  |  |  | 344 | 29.06977 | 0.15611
[59 empty] | 240 | 0.024 | 0.0578 | [37 empty] | 34.94 | 0.003494 | 0.000826 |  |  |  | 345 | 28.98551 | 0.15711
[59 empty] | 250 | 0.025 | 0.065 | [37 empty] | 35.76 | 0.003576 | 0.000893 |  |  |  | 346 | 28.90173 | 0.1581
[59 empty] | 260 | 0.026 | 0.0726 | [37 empty] | 36.6 | 0.00366 | 0.000965 |  |  |  | 347 | 28.81844 | 0.15909
[59 empty] | 270 | 0.027 | 0.068 | [37 empty] | 37.45 | 0.003745 | 0.00104 |  |  |  | 348 | 28.73563 | 0.16006
[59 empty] | 280 | 0.028 | 0.075 | [37 empty] | 38.31 | 0.003831 | 0.00113 |  |  |  | 349 | 28.6533 | 0.16102
[59 empty] | 290 | 0.029 | 0.082 | [37 empty] | 39.21 | 0.003921 | 0.00122 |  |  |  | 350 | 28.57143 | 0.16198
[59 empty] | 300 | 0.03 | 0.09 | [37 empty] | 40.12 | 0.004012 | 0.00132 |  |  |  | 351 | 28.49003 | 0.16293
[59 empty] | 310 | 0.031 | 0.092 | [37 empty] | 41.05 | 0.004105 | 0.00143 |  |  |  | 352 | 28.40909 | 0.16386
[59 empty] | 320 | 0.032 | 0.094 | [37 empty] | 42.01 | 0.004201 | 0.00154 |  |  |  | 353 | 28.32861 | 0.16479
[59 empty] | 330 | 0.033 | 0.098 | [37 empty] | 42.99 | 0.004299 | 0.00166 |  |  |  | 354 | 28.24859 | 0.1657
[59 empty] | 340 | 0.034 | 0.107 | [37 empty] | 44 | 0.0044 | 0.00179 |  |  |  | 355 | 28.16901 | 0.1666
[59 empty] | 350 | 0.035 | 0.113 | [37 empty] | 45.02 | 0.004502 | 0.00192 |  |  |  | 356 | 28.08989 | 0.1675
[59 empty] | 360 | 0.036 | 0.12 | [37 empty] | 46.07 | 0.004607 | 0.00207 |  |  |  | 357 | 28.0112 | 0.16838
[59 empty] | 370 | 0.037 | 0.128 | [37 empty] | 47.14 | 0.004714 | 0.00222 |  |  |  | 358 | 27.93296 | 0.16925
[59 empty] | 380 | 0.038 | 0.137 | [37 empty] | 48.24 | 0.004824 | 0.00239 |  |  |  | 359 | 27.85515 | 0.1701
[59 empty] | 390 | 0.039 | 0.144 | [37 empty] | 49.36 | 0.004936 | 0.00257 |  |  |  | 360 | 27.77778 | 0.17095
[59 empty] | 400 | 0.04 | 0.156 | [37 empty] | 50.5 | 0.00505 | 0.00277 |  |  |  | 361 | 27.70083 | 0.17179
[59 empty] | 410 | 0.041 | 0.169 | [37 empty] | 51.68 | 0.005168 | 0.00298 |  |  |  | 362 | 27.62431 | 0.17261
[59 empty] | 420 | 0.042 | 0.18 | [37 empty] | 52.89 | 0.005289 | 0.00321 |  |  |  | 363 | 27.54821 | 0.17343
[59 empty] | 430 | 0.043 | 0.19 | [37 empty] | 54.12 | 0.005412 | 0.00346 |  |  |  | 364 | 27.47253 | 0.17423
[59 empty] | 440 | 0.044 | 0.202 | [37 empty] | 55.37 | 0.005537 | 0.00372 |  |  |  | 365 | 27.39726 | 0.17503
[59 empty] | 450 | 0.045 | 0.218 | [37 empty] | 56.67 | 0.005667 | 0.00401 |  |  |  | 366 | 27.3224 | 0.17583
[59 empty] | 460 | 0.046 | 0.233 | [37 empty] | 57.99 | 0.005799 | 0.00432 |  |  |  | 367 | 27.24796 | 0.17661
[59 empty] | 470 | 0.047 | 0.25 | [37 empty] | 59.35 | 0.005935 | 0.00466 |  |  |  | 368 | 27.17391 | 0.1774
[59 empty] | 480 | 0.048 | 0.27 | [37 empty] | 60.72 | 0.006072 | 0.00502 |  |  |  | 369 | 27.10027 | 0.17818
[59 empty] | 490 | 0.049 | 0.282 | [37 empty] | 62.15 | 0.006215 | 0.00541 |  |  |  | 370 | 27.02703 | 0.17897
[60 empty] | 0.04959 | 0.325 | [37 empty] | 63.58 | 0.006358 | 0.00583 |  |  |  | 371 | 26.95418 | 0.17976
[60 empty] | 0.05 | 0.3 | [37 empty] | 65.05 | 0.006505 | 0.00628 |  |  |  | 372 | 26.88172 | 0.18056
[60 empty] | 0.051 | 0.322 | [37 empty] | 66.59 | 0.006659 | 0.00678 |  |  |  | 373 | 26.80965 | 0.18138
[60 empty] | 0.05166 | 0.375 | [37 empty] | 68.12 | 0.006812 | 0.0073 |  |  |  | 374 | 26.73797 | 0.18222
[60 empty] | 0.052 | 0.343 | [37 empty] | 69.73 | 0.006973 | 0.00776 |  |  |  | 375 | 26.66667 | 0.18309
[60 empty] | 0.053 | 0.366 | [37 empty] | 71.34 | 0.007134 | 0.00821 |  |  |  | 376 | 26.59574 | 0.18399
[60 empty] | 0.05391 | 0.434 | [37 empty] | 73.02 | 0.007302 | 0.00861 |  |  |  | 377 | 26.5252 | 0.18494
[60 empty] | 0.054 | 0.385 | [37 empty] | 74.69 | 0.007469 | 0.00892 |  |  |  | 378 | 26.45503 | 0.18595
[60 empty] | 0.055 | 0.408 | [37 empty] | 76.44 | 0.007644 | 0.00918 |  |  |  | 379 | 26.38522 | 0.18703
[60 empty] | 0.056 | 0.43 | [37 empty] | 78.22 | 0.007822 | 0.00948 |  |  |  | 380 | 26.31579 | 0.18818
[60 empty] | 0.05636 | 0.48 | [37 empty] | 80.04 | 0.008004 | 0.00979 |  |  |  | 381 | 26.24672 | 0.18944
[60 empty] | 0.057 | 0.45 | [37 empty] | 81.89 | 0.008189 | 0.0102 |  |  |  | 382 | 26.17801 | 0.19081
[60 empty] | 0.058 | 0.47 | [37 empty] | 83.83 | 0.008383 | 0.0108 |  |  |  | 383 | 26.10966 | 0.19231
[60 empty] | 0.059 | 0.482 | [37 empty] | 85.8 | 0.00858 | 0.0115 |  |  |  | 384 | 26.04167 | 0.19396
[60 empty] | 0.05904 | 0.53 | [37 empty] | 87.75 | 0.008775 | 0.0123 |  |  |  | 385 | 25.97403 | 0.19579
[60 empty] | 0.06 | 0.497 | [37 empty] | 89.84 | 0.008984 | 0.0129 |  |  |  | 386 | 25.90674 | 0.19782
[60 empty] | 0.06199 | 0.585 | [37 empty] | 91.91 | 0.009191 | 0.0134 |  |  |  | 387 | 25.83979 | 0.20008
[60 empty] | 0.063358 | 0.613 | [37 empty] | 94.07 | 0.009407 | 0.0138 |  |  |  | 388 | 25.7732 | 0.2026
[60 empty] | 0.06526 | 0.645 | [37 empty] | 96.26 | 0.009626 | 0.0141 |  |  |  | 389 | 25.70694 | 0.2054
[60 empty] | 0.06701 | 0.677 | [37 empty] | 98.48 | 0.009848 | 0.0143 |  |  |  | 390 | 25.64103 | 0.20853
[60 empty] | 0.06888 | 0.712 | [37 empty] | 100.8 | 0.01008 | 0.0144 |  |  |  | 391 | 25.57545 | 0.21202
[60 empty] | 0.06985 | 0.731 | [37 empty] | 103.1 | 0.01031 | 0.0141 |  |  |  | 392 | 25.5102 | 0.2159
[60 empty] | 0.07085 | 0.75 | [37 empty] | 105.5 | 0.01055 | 0.0139 |  |  |  | 393 | 25.44529 | 0.22022
[60 empty] | 0.07187 | 0.763 | [37 empty] | 108 | 0.0108 | 0.0137 |  |  |  | 394 | 25.38071 | 0.22501
[60 empty] | 0.07293 | 0.768 | [37 empty] | 110.5 | 0.01105 | 0.0138 |  |  |  | 395 | 25.31646 | 0.23032
[60 empty] | 0.07402 | 0.765 | [37 empty] | 113 | 0.0113 | 0.0139 |  |  |  | 396 | 25.25253 | 0.23619
[60 empty] | 0.07514 | 0.755 | [37 empty] | 115.7 | 0.01157 | 0.0142 |  |  |  | 397 | 25.18892 | 0.24267
[60 empty] | 0.0763 | 0.737 | [37 empty] | 118.4 | 0.01184 | 0.0145 |  |  |  | 398 | 25.12563 | 0.2498
[60 empty] | 0.07749 | 0.717 | [37 empty] | 121.2 | 0.01212 | 0.0148 |  |  |  | 399 | 25.06266 | 0.25762
[60 empty] | 0.07872 | 0.703 | [37 empty] | 124 | 0.0124 | 0.0152 |  |  |  | 400 | 25 | 0.26618
[60 empty] | 0.07999 | 0.696 | [37 empty] | 126.9 | 0.01269 | 0.0109 |  |  |  | 401 | 24.93766 | 0.27552
[60 empty] | 0.0813 | 0.699 | [37 empty] | 129.8 | 0.01298 | 0.0116 |  |  |  | 402 | 24.87562 | 0.28568
[60 empty] | 0.08266 | 0.711 | [37 empty] | 132.9 | 0.01329 | 0.0124 |  |  |  | 403 | 24.8139 | 0.2967
[60 empty] | 0.08405 | 0.739 | [37 empty] | 135.9 | 0.01359 | 0.0132 |  |  |  | 404 | 24.75248 | 0.30862
[60 empty] | 0.08551 | 0.771 | [37 empty] | 139.2 | 0.01392 | 0.014 |  |  |  | 405 | 24.69136 | 0.32147
[60 empty] | 0.087 | 0.799 | [37 empty] | 142.3 | 0.01423 | 0.0149 |  |  |  | 406 | 24.63054 | 0.33528
[60 empty] | 0.08856 | 0.808 | [37 empty] | 145.7 | 0.01457 | 0.0159 |  |  |  | 407 | 24.57002 | 0.35007
[60 empty] | 0.09017 | 0.795 | [37 empty] | 149 | 0.0149 | 0.0169 |  |  |  | 408 | 24.5098 | 0.36587
[60 empty] | 0.09184 | 0.775 | [37 empty] | 152.5 | 0.01525 | 0.018 |  |  |  | 409 | 24.44988 | 0.3827
[60 empty] | 0.09357 | 0.755 | [37 empty] | 156.2 | 0.01562 | 0.0192 |  |  |  | 410 | 24.39024 | 0.40055
[60 empty] | 0.09537 | 0.747 | [37 empty] | 159.8 | 0.01598 | 0.0204 |  |  |  | 411 | 24.3309 | 0.41944
[60 empty] | 0.09724 | 0.766 | [37 empty] | 163.4 | 0.01634 | 0.0218 |  |  |  | 412 | 24.27184 | 0.43935
[60 empty] | 0.09919 | 0.793 | [37 empty] | 167.3 | 0.01673 | 0.0232 |  |  |  | 413 | 24.21308 | 0.46029
[60 empty] | 0.1012 | 0.824 | [37 empty] | 171.2 | 0.01712 | 0.0246 |  |  |  | 414 | 24.15459 | 0.48224
[60 empty] | 0.1033 | 0.861 | [37 empty] | 175.1 | 0.01751 | 0.0262 |  |  |  | 415 | 24.09639 | 0.50516
[60 empty] | 0.1051 | 0.874 | [37 empty] | 179.2 | 0.01792 | 0.0279 |  |  |  | 416 | 24.03846 | 0.52903
[60 empty] | 0.1069 | 0.859 | [37 empty] | 183.4 | 0.01834 | 0.0297 |  |  |  | 417 | 23.98082 | 0.5538
[60 empty] | 0.1088 | 0.81 | [37 empty] | 187.6 | 0.01876 | 0.0316 |  |  |  | 418 | 23.92344 | 0.57942
[60 empty] | 0.1107 | 0.718 | [37 empty] | 191.9 | 0.01919 | 0.0337 |  |  |  | 419 | 23.86635 | 0.60584
[60 empty] | 0.1127 | 0.569 | [37 empty] | 196.5 | 0.01965 | 0.0359 |  |  |  | 420 | 23.80952 | 0.63299
[60 empty] | 0.1137 | 0.565 | [37 empty] | 200.9 | 0.02009 | 0.0382 |  |  |  | 421 | 23.75297 | 0.6608
[60 empty] | 0.1148 | 0.618 | [37 empty] | 205.6 | 0.02056 | 0.0407 |  |  |  | 422 | 23.69668 | 0.68917
[60 empty] | 0.1159 | 0.725 | [37 empty] | 210.5 | 0.02105 | 0.0433 |  |  |  | 423 | 23.64066 | 0.71803
[60 empty] | 0.117 | 0.914 | [37 empty] | 215.6 | 0.02156 | 0.0461 |  |  |  | 424 | 23.58491 | 0.74727
[60 empty] | 0.1181 | 1.11 | [37 empty] | 220.6 | 0.02206 | 0.0491 |  |  |  | 425 | 23.52941 | 0.77678
[60 empty] | 0.1187 | 1.136 | [37 empty] | 225.4 | 0.02254 | 0.0523 |  |  |  | 426 | 23.47418 | 0.80646
[60 empty] | 0.1192 | 1.13 | [37 empty] | 230.9 | 0.02309 | 0.0556 |  |  |  | 427 | 23.4192 | 0.83618
[60 empty] | 0.1198 | 1.045 | [37 empty] | 236.2 | 0.02362 | 0.0592 |  |  |  | 428 | 23.36449 | 0.86583
[60 empty] | 0.1204 | 0.925 | [37 empty] | 241.7 | 0.02417 | 0.0631 |  |  |  | 429 | 23.31002 | 0.89527
[60 empty] | 0.121 | 0.81 | [43 empty] | 430 | 23.25581 | 0.92438
[60 empty] | 0.1215 | 0.715 | [43 empty] | 431 | 23.20186 | 0.95304
[60 empty] | 0.1228 | 0.46 | [43 empty] | 432 | 23.14815 | 0.98112
[60 empty] | 0.124 | 0.323 | [43 empty] | 433 | 23.09469 | 1.0085
[60 empty] | 0.1252 | 0.236 | [43 empty] | 434 | 23.04147 | 1.0351
[60 empty] | 0.1265 | 0.168 | [43 empty] | 435 | 22.98851 | 1.0608
[60 empty] | 0.1278 | 0.119 | [43 empty] | 436 | 22.93578 | 1.0856
[60 empty] | 0.1291 | 0.077 | [43 empty] | 437 | 22.8833 | 1.1095
[60 empty] | 0.1305 | 0.0561 | [43 empty] | 438 | 22.83105 | 1.1323
[60 empty] | 0.1319 | 0.043 | [43 empty] | 439 | 22.77904 | 1.1543
[60 empty] | 0.1333 | 0.0339 | [43 empty] | 440 | 22.72727 | 1.1756
[60 empty] | 0.1348 | 0.0271 | [43 empty] | 441 | 22.67574 | 1.1962
[60 empty] | 0.1362 | 0.0228 | [43 empty] | 442 | 22.62443 | 1.2165
[60 empty] | 0.1378 | 0.0189 | [43 empty] | 443 | 22.57336 | 1.2367
[60 empty] | 0.1393 | 0.0156 | [43 empty] | 444 | 22.52252 | 1.2572
[60 empty] | 0.1409 | 0.0109 | [43 empty] | 445 | 22.47191 | 1.2785
[60 empty] | 0.1425 | 0.00838 | [43 empty] | 446 | 22.42152 | 1.301
[60 empty] | 0.1442 | 0.00557 | [43 empty] | 447 | 22.37136 | 1.3253
[60 empty] | 0.1459 | 0.00317 | [43 empty] | 448 | 22.32143 | 1.3518
[60 empty] | 0.1476 | 0.0014 | [43 empty] | 449 | 22.27171 | 1.381
[60 empty] | 0.1494 | 0.000463 | [43 empty] | 450 | 22.22222 | 1.4134
[60 empty] | 0.1512 | 0.000463 | [43 empty] | 451 | 22.17295 | 1.4493
[60 empty] | 0.1531 | 0.000122 | [43 empty] | 452 | 22.12389 | 1.489
[60 empty] | 0.155 | 3.2e-05 | [43 empty] | 453 | 22.07506 | 1.5326
[60 empty] | 0.159 | 4.7e-06 | [43 empty] | 454 | 22.02643 | 1.5801
[60 empty] | 7.692 | 0.0372 | [43 empty] | 455 | 21.97802 | 1.6313
[60 empty] | 7.752 | 0.0474 | [43 empty] | 456 | 21.92982 | 1.6859
[60 empty] | 7.813 | 0.0768 | [43 empty] | 457 | 21.88184 | 1.7433
[60 empty] | 7.874 | 0.132 | [43 empty] | 458 | 21.83406 | 1.803
[60 empty] | 7.937 | 0.216 | [43 empty] | 459 | 21.78649 | 1.8642
[60 empty] | 8 | 0.323 | [43 empty] | 460 | 21.73913 | 1.926
[60 empty] | 8.065 | 0.446 | [43 empty] | 461 | 21.69197 | 1.9876
[60 empty] | 8.13 | 0.553 | [43 empty] | 462 | 21.64502 | 2.0479
[60 empty] | 8.197 | 0.635 | [43 empty] | 463 | 21.59827 | 2.1059
[60 empty] | 8.265 | 0.704 | [43 empty] | 464 | 21.55172 | 2.1606
[60 empty] | 8.333 | 0.771 | [43 empty] | 465 | 21.50538 | 2.2111
[60 empty] | 8.403 | 0.84 | [43 empty] | 466 | 21.45923 | 2.2564
[60 empty] | 8.475 | 0.903 | [43 empty] | 467 | 21.41328 | 2.2957
[60 empty] | 8.547 | 0.978 | [43 empty] | 468 | 21.36752 | 2.3283
[60 empty] | 8.621 | 1.07 | [43 empty] | 469 | 21.32196 | 2.3535
[60 empty] | 8.696 | 1.17 | [43 empty] | 470 | 21.2766 | 2.3709
[60 empty] | 8.772 | 1.32 | [43 empty] | 471 | 21.23142 | 2.3801
[60 empty] | 8.85 | 1.53 | [43 empty] | 472 | 21.18644 | 2.381
[60 empty] | 8.929 | 1.85 | [43 empty] | 473 | 21.14165 | 2.3735
[60 empty] | 9.009 | 2.27 | [43 empty] | 474 | 21.09705 | 2.3578
[60 empty] | 9.091 | 2.55 | [43 empty] | 475 | 21.05263 | 2.3339
[60 empty] | 9.174 | 2.63 | [43 empty] | 476 | 21.0084 | 2.3024
[60 empty] | 9.302 | 2.26 | [43 empty] | 477 | 20.96436 | 2.2637
[60 empty] | 9.524 | 1.65 | [43 empty] | 478 | 20.9205 | 2.2183
[60 empty] | 9.756 | 0.962 | [43 empty] | 479 | 20.87683 | 2.1669
[60 empty] | 10 | 0.509 | [43 empty] | 480 | 20.83333 | 2.1102
[60 empty] | 10.26 | 0.231 | [43 empty] | 481 | 20.79002 | 2.0489
[60 empty] | 10.53 | 0.102 | [43 empty] | 482 | 20.74689 | 1.9838
[60 empty] | 10.81 | 0.046 | [43 empty] | 483 | 20.70393 | 1.9157
[60 empty] | 11.11 | 0.0506 | [43 empty] | 484 | 20.66116 | 1.8452
[60 empty] | 11.36 | 0.0775 | [43 empty] | 485 | 20.61856 | 1.7731
[60 empty] | 11.63 | 0.116 | [43 empty] | 486 | 20.57613 | 1.7001
[60 empty] | 11.76 | 0.152 | [43 empty] | 487 | 20.53388 | 1.6268
[60 empty] | 11.9 | 0.204 | [43 empty] | 488 | 20.4918 | 1.5537
[60 empty] | 12.05 | 0.267 | [43 empty] | 489 | 20.4499 | 1.4814
[60 empty] | 12.2 | 0.323 | [43 empty] | 490 | 20.40816 | 1.4103
[60 empty] | 12.35 | 0.341 | [43 empty] | 491 | 20.3666 | 1.3408
[60 empty] | 12.5 | 0.343 | [43 empty] | 492 | 20.3252 | 1.2733
[60 empty] | 12.66 | 0.314 | [43 empty] | 493 | 20.28398 | 1.2079
[60 empty] | 12.82 | 0.275 | [43 empty] | 494 | 20.24291 | 1.145
[60 empty] | 12.99 | 0.227 | [43 empty] | 495 | 20.20202 | 1.0848
[60 empty] | 13.16 | 0.192 | [43 empty] | 496 | 20.16129 | 1.0274
[60 empty] | 13.33 | 0.177 | [43 empty] | 497 | 20.12072 | 0.97306
[60 empty] | 13.79 | 0.157 | [43 empty] | 498 | 20.08032 | 0.92181
[60 empty] | 14.29 | 0.157 | [43 empty] | 499 | 20.04008 | 0.87378
[60 empty] | 14.81 | 0.168 | [43 empty] | 500 | 20 | 0.82903
[60 empty] | 15.38 | 0.182 | [43 empty] | 501 | 19.96008 | 0.78757
[60 empty] | 16 | 0.202 | [43 empty] | 502 | 19.92032 | 0.74937
[60 empty] | 16.67 | 0.235 | [43 empty] | 503 | 19.88072 | 0.71434
[60 empty] | 17.24 | 0.264 | [43 empty] | 504 | 19.84127 | 0.68234
[60 empty] | 17.86 | 0.298 | [43 empty] | 505 | 19.80198 | 0.65319
[60 empty] | 18.52 | 0.341 | [43 empty] | 506 | 19.76285 | 0.6267
[60 empty] | 18.97 | 0.377 | [43 empty] | 507 | 19.72387 | 0.60263
[60 empty] | 19.23 | 0.415 | [43 empty] | 508 | 19.68504 | 0.58077
[60 empty] | 19.61 | 0.524 | [43 empty] | 509 | 19.64637 | 0.56089
[60 empty] | 20 | 0.822 | [43 empty] | 510 | 19.60784 | 0.54279
[60 empty] | 20.41 | 1.28 | [43 empty] | 511 | 19.56947 | 0.52626
[60 empty] | 20.83 | 1.86 | [43 empty] | 512 | 19.53125 | 0.51113
[60 empty] | 21.05 | 2.22 | [43 empty] | 513 | 19.49318 | 0.49724
[60 empty] | 21.28 | 2.39 | [43 empty] | 514 | 19.45525 | 0.48445
[60 empty] | 21.74 | 2.29 | [43 empty] | 515 | 19.41748 | 0.47263
[60 empty] | 22.73 | 1.29 | [43 empty] | 516 | 19.37984 | 0.46167
[60 empty] | 23.81 | 0.738 | [43 empty] | 517 | 19.34236 | 0.45148
[60 empty] | 25 | 0.397 | [43 empty] | 518 | 19.30502 | 0.44196
[60 empty] | 26.67 | 0.199 | [43 empty] | 519 | 19.26782 | 0.43305
[105 empty] | 520 | 19.23077 | 0.42467
[105 empty] | 521 | 19.19386 | 0.41678
[105 empty] | 522 | 19.15709 | 0.40931
[105 empty] | 523 | 19.12046 | 0.40224
[105 empty] | 524 | 19.08397 | 0.39551
[105 empty] | 525 | 19.04762 | 0.38909
[105 empty] | 526 | 19.01141 | 0.38297
[105 empty] | 527 | 18.97533 | 0.3771
[105 empty] | 528 | 18.93939 | 0.37146
[105 empty] | 529 | 18.90359 | 0.36604
[105 empty] | 530 | 18.86792 | 0.36082
[105 empty] | 531 | 18.83239 | 0.35577
[105 empty] | 532 | 18.79699 | 0.35089
[105 empty] | 533 | 18.76173 | 0.34616
[105 empty] | 534 | 18.72659 | 0.34157
[105 empty] | 535 | 18.69159 | 0.33711
[105 empty] | 536 | 18.65672 | 0.33277
[105 empty] | 537 | 18.62197 | 0.32854
[105 empty] | 538 | 18.58736 | 0.32442
[105 empty] | 539 | 18.55288 | 0.32039
[105 empty] | 540 | 18.51852 | 0.31645
[105 empty] | 541 | 18.48429 | 0.31259
[105 empty] | 542 | 18.45018 | 0.30882
[105 empty] | 543 | 18.41621 | 0.30511
[105 empty] | 544 | 18.38235 | 0.30148
[105 empty] | 545 | 18.34862 | 0.29791
[105 empty] | 546 | 18.31502 | 0.29441
[105 empty] | 547 | 18.28154 | 0.29096
[105 empty] | 548 | 18.24818 | 0.28757
[105 empty] | 549 | 18.21494 | 0.28423
[105 empty] | 550 | 18.18182 | 0.28094
[105 empty] | 551 | 18.14882 | 0.27769
[105 empty] | 552 | 18.11594 | 0.27449
[105 empty] | 553 | 18.08318 | 0.27134
[105 empty] | 554 | 18.05054 | 0.26822
[105 empty] | 555 | 18.01802 | 0.26515
[105 empty] | 556 | 17.98561 | 0.26211
[105 empty] | 557 | 17.95332 | 0.25911
[105 empty] | 558 | 17.92115 | 0.25614
[105 empty] | 559 | 17.88909 | 0.2532
[105 empty] | 560 | 17.85714 | 0.2503
[105 empty] | 561 | 17.82531 | 0.24743
[105 empty] | 562 | 17.79359 | 0.24459
[105 empty] | 563 | 17.76199 | 0.24177
[105 empty] | 564 | 17.7305 | 0.23899
[105 empty] | 565 | 17.69912 | 0.23623
[105 empty] | 566 | 17.66784 | 0.2335
[105 empty] | 567 | 17.63668 | 0.23079
[105 empty] | 568 | 17.60563 | 0.22811
[105 empty] | 569 | 17.57469 | 0.22546
[105 empty] | 570 | 17.54386 | 0.22282
[105 empty] | 571 | 17.51313 | 0.22022
[105 empty] | 572 | 17.48252 | 0.21763
[105 empty] | 573 | 17.45201 | 0.21506
[105 empty] | 574 | 17.4216 | 0.21252
[105 empty] | 575 | 17.3913 | 0.21
[105 empty] | 576 | 17.36111 | 0.2075
[105 empty] | 577 | 17.33102 | 0.20502
[105 empty] | 578 | 17.30104 | 0.20257
[105 empty] | 579 | 17.27116 | 0.20013
[105 empty] | 580 | 17.24138 | 0.19771
[105 empty] | 581 | 17.2117 | 0.19531
[105 empty] | 582 | 17.18213 | 0.19293
[105 empty] | 583 | 17.15266 | 0.19058
[105 empty] | 584 | 17.12329 | 0.18824
[105 empty] | 585 | 17.09402 | 0.18592
[105 empty] | 586 | 17.06485 | 0.18361
[105 empty] | 587 | 17.03578 | 0.18133
[105 empty] | 588 | 17.0068 | 0.17907
[105 empty] | 589 | 16.97793 | 0.17682
[105 empty] | 590 | 16.94915 | 0.17459
[105 empty] | 591 | 16.92047 | 0.17238
[105 empty] | 592 | 16.89189 | 0.17019
[105 empty] | 593 | 16.86341 | 0.16802
[105 empty] | 594 | 16.83502 | 0.16586
[105 empty] | 595 | 16.80672 | 0.16373
[105 empty] | 596 | 16.77852 | 0.16161
[105 empty] | 597 | 16.75042 | 0.1595
[105 empty] | 598 | 16.72241 | 0.15742
[105 empty] | 599 | 16.69449 | 0.15535
[105 empty] | 600 | 16.66667 | 0.15331
[105 empty] | 601 | 16.63894 | 0.15127
[105 empty] | 602 | 16.6113 | 0.14926
[105 empty] | 603 | 16.58375 | 0.14726
[105 empty] | 604 | 16.55629 | 0.14529
[105 empty] | 605 | 16.52893 | 0.14332
[105 empty] | 606 | 16.50165 | 0.14138
[105 empty] | 607 | 16.47446 | 0.13945
[105 empty] | 608 | 16.44737 | 0.13755
[105 empty] | 609 | 16.42036 | 0.13565
[105 empty] | 610 | 16.39344 | 0.13378
[105 empty] | 611 | 16.36661 | 0.13192
[105 empty] | 612 | 16.33987 | 0.13008
[105 empty] | 613 | 16.31321 | 0.12826
[105 empty] | 614 | 16.28664 | 0.12645
[105 empty] | 615 | 16.26016 | 0.12467
[105 empty] | 616 | 16.23377 | 0.1229
[105 empty] | 617 | 16.20746 | 0.12114
[105 empty] | 618 | 16.18123 | 0.11941
[105 empty] | 619 | 16.15509 | 0.11769
[105 empty] | 620 | 16.12903 | 0.11598
[105 empty] | 621 | 16.10306 | 0.1143
[105 empty] | 622 | 16.07717 | 0.11263
[105 empty] | 623 | 16.05136 | 0.11098
[105 empty] | 624 | 16.02564 | 0.10935
[105 empty] | 625 | 16 | 0.10773
[105 empty] | 626 | 15.97444 | 0.10613
[105 empty] | 627 | 15.94896 | 0.10455
[105 empty] | 628 | 15.92357 | 0.10298
[105 empty] | 629 | 15.89825 | 0.10143
[105 empty] | 630 | 15.87302 | 0.0999
[105 empty] | 631 | 15.84786 | 0.098385
[105 empty] | 632 | 15.82278 | 0.096887
[105 empty] | 633 | 15.79779 | 0.095406
[105 empty] | 634 | 15.77287 | 0.093943
[105 empty] | 635 | 15.74803 | 0.092496
[105 empty] | 636 | 15.72327 | 0.091066
[105 empty] | 637 | 15.69859 | 0.089653
[105 empty] | 638 | 15.67398 | 0.088258
[105 empty] | 639 | 15.64945 | 0.086879
[105 empty] | 640 | 15.625 | 0.085518
[105 empty] | 641 | 15.60062 | 0.084173
[105 empty] | 642 | 15.57632 | 0.082846
[105 empty] | 643 | 15.5521 | 0.081536
[105 empty] | 644 | 15.52795 | 0.080243
[105 empty] | 645 | 15.50388 | 0.078968
[105 empty] | 646 | 15.47988 | 0.077709
[105 empty] | 647 | 15.45595 | 0.076469
[105 empty] | 648 | 15.4321 | 0.075246
[105 empty] | 649 | 15.40832 | 0.07404
[105 empty] | 650 | 15.38462 | 0.072853
[105 empty] | 651 | 15.36098 | 0.071683
[105 empty] | 652 | 15.33742 | 0.070531
[105 empty] | 653 | 15.31394 | 0.069398
[105 empty] | 654 | 15.29052 | 0.068282
[105 empty] | 655 | 15.26718 | 0.067186
[105 empty] | 656 | 15.2439 | 0.066108
[105 empty] | 657 | 15.2207 | 0.065049
[105 empty] | 658 | 15.19757 | 0.064009
[105 empty] | 659 | 15.17451 | 0.062988
[105 empty] | 660 | 15.15152 | 0.061988
[105 empty] | 661 | 15.12859 | 0.061007
[105 empty] | 662 | 15.10574 | 0.060046
[105 empty] | 663 | 15.08296 | 0.059107
[105 empty] | 664 | 15.06024 | 0.058188
[105 empty] | 665 | 15.03759 | 0.057291
[105 empty] | 666 | 15.01502 | 0.056415
[105 empty] | 667 | 14.9925 | 0.055562
[105 empty] | 668 | 14.97006 | 0.054732
[105 empty] | 669 | 14.94768 | 0.053926
[105 empty] | 670 | 14.92537 | 0.053143
[105 empty] | 671 | 14.90313 | 0.052384
[105 empty] | 672 | 14.88095 | 0.051651
[105 empty] | 673 | 14.85884 | 0.050944
[105 empty] | 674 | 14.8368 | 0.050263
[105 empty] | 675 | 14.81481 | 0.049609
[105 empty] | 676 | 14.7929 | 0.048984
[105 empty] | 677 | 14.77105 | 0.048387
[105 empty] | 678 | 14.74926 | 0.04782
[105 empty] | 679 | 14.72754 | 0.047283
[105 empty] | 680 | 14.70588 | 0.046778
[105 empty] | 681 | 14.68429 | 0.046306
[105 empty] | 682 | 14.66276 | 0.045867
[105 empty] | 683 | 14.64129 | 0.045463
[105 empty] | 684 | 14.61988 | 0.045094
[105 empty] | 685 | 14.59854 | 0.044763
[105 empty] | 686 | 14.57726 | 0.04447
[105 empty] | 687 | 14.55604 | 0.044215
[105 empty] | 688 | 14.53488 | 0.044002
[105 empty] | 689 | 14.51379 | 0.043831
[105 empty] | 690 | 14.49275 | 0.043703
[105 empty] | 691 | 14.47178 | 0.04362
[105 empty] | 692 | 14.45087 | 0.043583
[105 empty] | 693 | 14.43001 | 0.043594
[105 empty] | 694 | 14.40922 | 0.043655
[105 empty] | 695 | 14.38849 | 0.043766
[105 empty] | 696 | 14.36782 | 0.04393
[105 empty] | 697 | 14.3472 | 0.044148
[105 empty] | 698 | 14.32665 | 0.044422
[105 empty] | 699 | 14.30615 | 0.044753
[105 empty] | 700 | 14.28571 | 0.045144
[105 empty] | 701 | 14.26534 | 0.045595
[105 empty] | 702 | 14.24501 | 0.04611
[105 empty] | 703 | 14.22475 | 0.046688
[105 empty] | 704 | 14.20455 | 0.047333
[105 empty] | 705 | 14.1844 | 0.048047
[105 empty] | 706 | 14.16431 | 0.04883
[105 empty] | 707 | 14.14427 | 0.049685
[105 empty] | 708 | 14.12429 | 0.050613
[105 empty] | 709 | 14.10437 | 0.051617
[105 empty] | 710 | 14.08451 | 0.052697
[105 empty] | 711 | 14.0647 | 0.053856
[105 empty] | 712 | 14.04494 | 0.055096
[105 empty] | 713 | 14.02525 | 0.056417
[105 empty] | 714 | 14.0056 | 0.057823
[105 empty] | 715 | 13.98601 | 0.059313
[105 empty] | 716 | 13.96648 | 0.06089
[105 empty] | 717 | 13.947 | 0.062556
[105 empty] | 718 | 13.92758 | 0.064311
[105 empty] | 719 | 13.90821 | 0.066157
[105 empty] | 720 | 13.88889 | 0.068095
[105 empty] | 721 | 13.86963 | 0.070127
[105 empty] | 722 | 13.85042 | 0.072253
[105 empty] | 723 | 13.83126 | 0.074474
[105 empty] | 724 | 13.81215 | 0.076792
[105 empty] | 725 | 13.7931 | 0.079207
[105 empty] | 726 | 13.7741 | 0.08172
[105 empty] | 727 | 13.75516 | 0.08433
[105 empty] | 728 | 13.73626 | 0.08704
[105 empty] | 729 | 13.71742 | 0.089849
[105 empty] | 730 | 13.69863 | 0.092756
[105 empty] | 731 | 13.67989 | 0.095763
[105 empty] | 732 | 13.6612 | 0.098868
[105 empty] | 733 | 13.64256 | 0.10207
[105 empty] | 734 | 13.62398 | 0.10537
[105 empty] | 735 | 13.60544 | 0.10877
[105 empty] | 736 | 13.58696 | 0.11227
[105 empty] | 737 | 13.56852 | 0.11586
[105 empty] | 738 | 13.55014 | 0.11955
[105 empty] | 739 | 13.5318 | 0.12333
[105 empty] | 740 | 13.51351 | 0.1272
[105 empty] | 741 | 13.49528 | 0.13116
[105 empty] | 742 | 13.47709 | 0.13521
[105 empty] | 743 | 13.45895 | 0.13935
[105 empty] | 744 | 13.44086 | 0.14357
[105 empty] | 745 | 13.42282 | 0.14787
[105 empty] | 746 | 13.40483 | 0.15225
[105 empty] | 747 | 13.38688 | 0.1567
[105 empty] | 748 | 13.36898 | 0.16123
[105 empty] | 749 | 13.35113 | 0.16583
[105 empty] | 750 | 13.33333 | 0.17049
[105 empty] | 751 | 13.31558 | 0.17522
[105 empty] | 752 | 13.29787 | 0.18001
[105 empty] | 753 | 13.28021 | 0.18485
[105 empty] | 754 | 13.2626 | 0.18974
[105 empty] | 755 | 13.24503 | 0.19467
[105 empty] | 756 | 13.22751 | 0.19965
[105 empty] | 757 | 13.21004 | 0.20466
[105 empty] | 758 | 13.19261 | 0.20971
[105 empty] | 759 | 13.17523 | 0.21478
[105 empty] | 760 | 13.15789 | 0.21988
[105 empty] | 761 | 13.1406 | 0.22499
[105 empty] | 762 | 13.12336 | 0.23012
[105 empty] | 763 | 13.10616 | 0.23524
[105 empty] | 764 | 13.08901 | 0.24037
[105 empty] | 765 | 13.0719 | 0.24549
[105 empty] | 766 | 13.05483 | 0.2506
[105 empty] | 767 | 13.03781 | 0.25569
[105 empty] | 768 | 13.02083 | 0.26076
[105 empty] | 769 | 13.0039 | 0.2658
[105 empty] | 770 | 12.98701 | 0.2708
[105 empty] | 771 | 12.97017 | 0.27575
[105 empty] | 772 | 12.95337 | 0.28066
[105 empty] | 773 | 12.93661 | 0.28551
[105 empty] | 774 | 12.9199 | 0.29029
[105 empty] | 775 | 12.90323 | 0.29501
[105 empty] | 776 | 12.8866 | 0.29965
[105 empty] | 777 | 12.87001 | 0.30421
[105 empty] | 778 | 12.85347 | 0.30868
[105 empty] | 779 | 12.83697 | 0.31305
[105 empty] | 780 | 12.82051 | 0.31732
[105 empty] | 781 | 12.8041 | 0.32149
[105 empty] | 782 | 12.78772 | 0.32553
[105 empty] | 783 | 12.77139 | 0.32946
[105 empty] | 784 | 12.7551 | 0.33326
[105 empty] | 785 | 12.73885 | 0.33692
[105 empty] | 786 | 12.72265 | 0.34045
[105 empty] | 787 | 12.70648 | 0.34383
[105 empty] | 788 | 12.69036 | 0.34706
[105 empty] | 789 | 12.67427 | 0.35013
[105 empty] | 790 | 12.65823 | 0.35304
[105 empty] | 791 | 12.64223 | 0.35579
[105 empty] | 792 | 12.62626 | 0.35836
[105 empty] | 793 | 12.61034 | 0.36076
[105 empty] | 794 | 12.59446 | 0.36297
[105 empty] | 795 | 12.57862 | 0.36501
[105 empty] | 796 | 12.56281 | 0.36685
[105 empty] | 797 | 12.54705 | 0.3685
[105 empty] | 798 | 12.53133 | 0.36996
[105 empty] | 799 | 12.51564 | 0.37121
[105 empty] | 800 | 12.5 | 0.37227
[105 empty] | 801 | 12.48439 | 0.37312
[105 empty] | 802 | 12.46883 | 0.37377
[105 empty] | 803 | 12.4533 | 0.37421
[105 empty] | 804 | 12.43781 | 0.37444
[105 empty] | 805 | 12.42236 | 0.37447
[105 empty] | 806 | 12.40695 | 0.37428
[105 empty] | 807 | 12.39157 | 0.37389
[105 empty] | 808 | 12.37624 | 0.37328
[105 empty] | 809 | 12.36094 | 0.37247
[105 empty] | 810 | 12.34568 | 0.37146
[105 empty] | 811 | 12.33046 | 0.37024
[105 empty] | 812 | 12.31527 | 0.36881
[105 empty] | 813 | 12.30012 | 0.36719
[105 empty] | 814 | 12.28501 | 0.36537
[105 empty] | 815 | 12.26994 | 0.36336
[105 empty] | 816 | 12.2549 | 0.36115
[105 empty] | 817 | 12.2399 | 0.35877
[105 empty] | 818 | 12.22494 | 0.3562
[105 empty] | 819 | 12.21001 | 0.35346
[105 empty] | 820 | 12.19512 | 0.35055
[105 empty] | 821 | 12.18027 | 0.34748
[105 empty] | 822 | 12.16545 | 0.34426
[105 empty] | 823 | 12.15067 | 0.34088
[105 empty] | 824 | 12.13592 | 0.33737
[105 empty] | 825 | 12.12121 | 0.33372
[105 empty] | 826 | 12.10654 | 0.32994
[105 empty] | 827 | 12.0919 | 0.32605
[105 empty] | 828 | 12.07729 | 0.32205
[105 empty] | 829 | 12.06273 | 0.31794
[105 empty] | 830 | 12.04819 | 0.31375
[105 empty] | 831 | 12.03369 | 0.30948
[105 empty] | 832 | 12.01923 | 0.30513
[105 empty] | 833 | 12.0048 | 0.30072
[105 empty] | 834 | 11.99041 | 0.29626
[105 empty] | 835 | 11.97605 | 0.29175
[105 empty] | 836 | 11.96172 | 0.28721
[105 empty] | 837 | 11.94743 | 0.28264
[105 empty] | 838 | 11.93317 | 0.27805
[105 empty] | 839 | 11.91895 | 0.27347
[105 empty] | 840 | 11.90476 | 0.26888
[105 empty] | 841 | 11.89061 | 0.2643
[105 empty] | 842 | 11.87648 | 0.25975
[105 empty] | 843 | 11.8624 | 0.25523
[105 empty] | 844 | 11.84834 | 0.25074
[105 empty] | 845 | 11.83432 | 0.2463
[105 empty] | 846 | 11.82033 | 0.24191
[105 empty] | 847 | 11.80638 | 0.23758
[105 empty] | 848 | 11.79245 | 0.23332
[105 empty] | 849 | 11.77856 | 0.22913
[105 empty] | 850 | 11.76471 | 0.22502
[105 empty] | 851 | 11.75088 | 0.221
[105 empty] | 852 | 11.73709 | 0.21707
[105 empty] | 853 | 11.72333 | 0.21324
[105 empty] | 854 | 11.7096 | 0.20951
[105 empty] | 855 | 11.69591 | 0.20588
[105 empty] | 856 | 11.68224 | 0.20237
[105 empty] | 857 | 11.66861 | 0.19896
[105 empty] | 858 | 11.65501 | 0.19567
[105 empty] | 859 | 11.64144 | 0.1925
[105 empty] | 860 | 11.62791 | 0.18945
[105 empty] | 861 | 11.6144 | 0.18652
[105 empty] | 862 | 11.60093 | 0.18372
[105 empty] | 863 | 11.58749 | 0.18103
[105 empty] | 864 | 11.57407 | 0.17848
[105 empty] | 865 | 11.56069 | 0.17605
[105 empty] | 866 | 11.54734 | 0.17374
[105 empty] | 867 | 11.53403 | 0.17156
[105 empty] | 868 | 11.52074 | 0.16951
[105 empty] | 869 | 11.50748 | 0.16758
[105 empty] | 870 | 11.49425 | 0.16577
[105 empty] | 871 | 11.48106 | 0.16409
[105 empty] | 872 | 11.46789 | 0.16253
[105 empty] | 873 | 11.45475 | 0.16108
[105 empty] | 874 | 11.44165 | 0.15976
[105 empty] | 875 | 11.42857 | 0.15855
[105 empty] | 876 | 11.41553 | 0.15745
[105 empty] | 877 | 11.40251 | 0.15646
[105 empty] | 878 | 11.38952 | 0.15559
[105 empty] | 879 | 11.37656 | 0.15482
[105 empty] | 880 | 11.36364 | 0.15415
[105 empty] | 881 | 11.35074 | 0.15359
[105 empty] | 882 | 11.33787 | 0.15313
[105 empty] | 883 | 11.32503 | 0.15276
[105 empty] | 884 | 11.31222 | 0.15249
[105 empty] | 885 | 11.29944 | 0.15231
[105 empty] | 886 | 11.28668 | 0.15221
[105 empty] | 887 | 11.27396 | 0.15221
[105 empty] | 888 | 11.26126 | 0.15228
[105 empty] | 889 | 11.24859 | 0.15243
[105 empty] | 890 | 11.23596 | 0.15267
[105 empty] | 891 | 11.22334 | 0.15297
[105 empty] | 892 | 11.21076 | 0.15335
[105 empty] | 893 | 11.19821 | 0.1538
[105 empty] | 894 | 11.18568 | 0.15431
[105 empty] | 895 | 11.17318 | 0.15489
[105 empty] | 896 | 11.16071 | 0.15553
[105 empty] | 897 | 11.14827 | 0.15623
[105 empty] | 898 | 11.13586 | 0.15698
[105 empty] | 899 | 11.12347 | 0.15778
[105 empty] | 900 | 11.11111 | 0.15864
[105 empty] | 901 | 11.09878 | 0.15955
[105 empty] | 902 | 11.08647 | 0.1605
[105 empty] | 903 | 11.0742 | 0.1615
[105 empty] | 904 | 11.06195 | 0.16253
[105 empty] | 905 | 11.04972 | 0.16361
[105 empty] | 906 | 11.03753 | 0.16472
[105 empty] | 907 | 11.02536 | 0.16587
[105 empty] | 908 | 11.01322 | 0.16706
[105 empty] | 909 | 11.0011 | 0.16827
[105 empty] | 910 | 10.98901 | 0.16952
[105 empty] | 911 | 10.97695 | 0.17079
[105 empty] | 912 | 10.96491 | 0.17209
[105 empty] | 913 | 10.9529 | 0.17341
[105 empty] | 914 | 10.94092 | 0.17475
[105 empty] | 915 | 10.92896 | 0.17612
[105 empty] | 916 | 10.91703 | 0.1775
[105 empty] | 917 | 10.90513 | 0.1789
[105 empty] | 918 | 10.89325 | 0.18032
[105 empty] | 919 | 10.88139 | 0.18175
[105 empty] | 920 | 10.86957 | 0.18319
[105 empty] | 921 | 10.85776 | 0.18465
[105 empty] | 922 | 10.84599 | 0.18612
[105 empty] | 923 | 10.83424 | 0.18759
[105 empty] | 924 | 10.82251 | 0.18907
[105 empty] | 925 | 10.81081 | 0.19056
[105 empty] | 926 | 10.79914 | 0.19206
[105 empty] | 927 | 10.78749 | 0.19356
[105 empty] | 928 | 10.77586 | 0.19506
[105 empty] | 929 | 10.76426 | 0.19656
[105 empty] | 930 | 10.75269 | 0.19807
[105 empty] | 931 | 10.74114 | 0.19958
[105 empty] | 932 | 10.72961 | 0.20108
[105 empty] | 933 | 10.71811 | 0.20258
[105 empty] | 934 | 10.70664 | 0.20408
[105 empty] | 935 | 10.69519 | 0.20557
[105 empty] | 936 | 10.68376 | 0.20706
[105 empty] | 937 | 10.67236 | 0.20855
[105 empty] | 938 | 10.66098 | 0.21003
[105 empty] | 939 | 10.64963 | 0.2115
[105 empty] | 940 | 10.6383 | 0.21296
[105 empty] | 941 | 10.62699 | 0.21442
[105 empty] | 942 | 10.61571 | 0.21587
[105 empty] | 943 | 10.60445 | 0.2173
[105 empty] | 944 | 10.59322 | 0.21873
[105 empty] | 945 | 10.58201 | 0.22015
[105 empty] | 946 | 10.57082 | 0.22156
[105 empty] | 947 | 10.55966 | 0.22296
[105 empty] | 948 | 10.54852 | 0.22434
[105 empty] | 949 | 10.53741 | 0.22572
[105 empty] | 950 | 10.52632 | 0.22708
[105 empty] | 951 | 10.51525 | 0.22844
[105 empty] | 952 | 10.5042 | 0.22979
[105 empty] | 953 | 10.49318 | 0.23112
[105 empty] | 954 | 10.48218 | 0.23245
[105 empty] | 955 | 10.4712 | 0.23377
[105 empty] | 956 | 10.46025 | 0.23509
[105 empty] | 957 | 10.44932 | 0.2364
[105 empty] | 958 | 10.43841 | 0.23771
[105 empty] | 959 | 10.42753 | 0.23902
[105 empty] | 960 | 10.41667 | 0.24033
[105 empty] | 961 | 10.40583 | 0.24165
[105 empty] | 962 | 10.39501 | 0.24297
[105 empty] | 963 | 10.38422 | 0.24431
[105 empty] | 964 | 10.37344 | 0.24566
[105 empty] | 965 | 10.36269 | 0.24703
[105 empty] | 966 | 10.35197 | 0.24842
[105 empty] | 967 | 10.34126 | 0.24985
[105 empty] | 968 | 10.33058 | 0.25131
[105 empty] | 969 | 10.31992 | 0.25281
[105 empty] | 970 | 10.30928 | 0.25436
[105 empty] | 971 | 10.29866 | 0.25597
[105 empty] | 972 | 10.28807 | 0.25765
[105 empty] | 973 | 10.27749 | 0.2594
[105 empty] | 974 | 10.26694 | 0.26124
[105 empty] | 975 | 10.25641 | 0.26318
[105 empty] | 976 | 10.2459 | 0.26522
[105 empty] | 977 | 10.23541 | 0.26738
[105 empty] | 978 | 10.22495 | 0.26968
[105 empty] | 979 | 10.2145 | 0.27212
[105 empty] | 980 | 10.20408 | 0.27473
[105 empty] | 981 | 10.19368 | 0.27752
[105 empty] | 982 | 10.1833 | 0.2805
[105 empty] | 983 | 10.17294 | 0.28369
[105 empty] | 984 | 10.1626 | 0.28712
[105 empty] | 985 | 10.15228 | 0.29079
[105 empty] | 986 | 10.14199 | 0.29473
[105 empty] | 987 | 10.13171 | 0.29896
[105 empty] | 988 | 10.12146 | 0.3035
[105 empty] | 989 | 10.11122 | 0.30837
[105 empty] | 990 | 10.10101 | 0.31359
[105 empty] | 991 | 10.09082 | 0.31919
[105 empty] | 992 | 10.08065 | 0.32519
[105 empty] | 993 | 10.07049 | 0.3316
[105 empty] | 994 | 10.06036 | 0.33846
[105 empty] | 995 | 10.05025 | 0.34578
[105 empty] | 996 | 10.04016 | 0.35359
[105 empty] | 997 | 10.03009 | 0.36191
[105 empty] | 998 | 10.02004 | 0.37077
[105 empty] | 999 | 10.01001 | 0.38018
[105 empty] | 1000 | 10 | 0.39016
[105 empty] | 1001 | 9.99001 | 0.40074
[105 empty] | 1002 | 9.98004 | 0.41194
[105 empty] | 1003 | 9.97009 | 0.42377
[105 empty] | 1004 | 9.960159 | 0.43625
[105 empty] | 1005 | 9.950249 | 0.4494
[105 empty] | 1006 | 9.940358 | 0.46324
[105 empty] | 1007 | 9.930487 | 0.47777
[105 empty] | 1008 | 9.920635 | 0.493
[105 empty] | 1009 | 9.910803 | 0.50896
[105 empty] | 1010 | 9.90099 | 0.52565
[105 empty] | 1011 | 9.891197 | 0.54306
[105 empty] | 1012 | 9.881423 | 0.56122
[105 empty] | 1013 | 9.871668 | 0.58012
[105 empty] | 1014 | 9.861933 | 0.59975
[105 empty] | 1015 | 9.852217 | 0.62013
[105 empty] | 1016 | 9.84252 | 0.64124
[105 empty] | 1017 | 9.832842 | 0.66308
[105 empty] | 1018 | 9.823183 | 0.68564
[105 empty] | 1019 | 9.813543 | 0.70891
[105 empty] | 1020 | 9.803922 | 0.73286
[105 empty] | 1021 | 9.794319 | 0.7575
[105 empty] | 1022 | 9.784736 | 0.7828
[105 empty] | 1023 | 9.775171 | 0.80872
[105 empty] | 1024 | 9.765625 | 0.83527
[105 empty] | 1025 | 9.756098 | 0.86239
[105 empty] | 1026 | 9.746589 | 0.89008
[105 empty] | 1027 | 9.737098 | 0.91828
[105 empty] | 1028 | 9.727626 | 0.94697
[105 empty] | 1029 | 9.718173 | 0.97613
[105 empty] | 1030 | 9.708738 | 1.0057
[105 empty] | 1031 | 9.699321 | 1.0356
[105 empty] | 1032 | 9.689922 | 1.0659
[105 empty] | 1033 | 9.680542 | 1.0964
[105 empty] | 1034 | 9.67118 | 1.1272
[105 empty] | 1035 | 9.661836 | 1.1581
[105 empty] | 1036 | 9.65251 | 1.1892
[105 empty] | 1037 | 9.643202 | 1.2204
[105 empty] | 1038 | 9.633911 | 1.2516
[105 empty] | 1039 | 9.624639 | 1.2827
[105 empty] | 1040 | 9.615385 | 1.3138
[105 empty] | 1041 | 9.606148 | 1.3447
[105 empty] | 1042 | 9.596929 | 1.3754
[105 empty] | 1043 | 9.587728 | 1.4059
[105 empty] | 1044 | 9.578544 | 1.436
[105 empty] | 1045 | 9.569378 | 1.4658
[105 empty] | 1046 | 9.560229 | 1.4951
[105 empty] | 1047 | 9.551098 | 1.5239
[105 empty] | 1048 | 9.541985 | 1.5522
[105 empty] | 1049 | 9.532888 | 1.58
[105 empty] | 1050 | 9.52381 | 1.6071
[105 empty] | 1051 | 9.514748 | 1.6335
[105 empty] | 1052 | 9.505703 | 1.6593
[105 empty] | 1053 | 9.496676 | 1.6844
[105 empty] | 1054 | 9.487666 | 1.7087
[105 empty] | 1055 | 9.478673 | 1.7324
[105 empty] | 1056 | 9.469697 | 1.7553
[105 empty] | 1057 | 9.460738 | 1.7776
[105 empty] | 1058 | 9.451796 | 1.7992
[105 empty] | 1059 | 9.442871 | 1.8202
[105 empty] | 1060 | 9.433962 | 1.8406
[105 empty] | 1061 | 9.425071 | 1.8606
[105 empty] | 1062 | 9.416196 | 1.8802
[105 empty] | 1063 | 9.407338 | 1.8994
[105 empty] | 1064 | 9.398496 | 1.9185
[105 empty] | 1065 | 9.389671 | 1.9374
[105 empty] | 1066 | 9.380863 | 1.9564
[105 empty] | 1067 | 9.372071 | 1.9755
[105 empty] | 1068 | 9.363296 | 1.9948
[105 empty] | 1069 | 9.354537 | 2.0146
[105 empty] | 1070 | 9.345794 | 2.0347
[105 empty] | 1071 | 9.337068 | 2.0555
[105 empty] | 1072 | 9.328358 | 2.0768
[105 empty] | 1073 | 9.319664 | 2.0989
[105 empty] | 1074 | 9.310987 | 2.1217
[105 empty] | 1075 | 9.302326 | 2.1451
[105 empty] | 1076 | 9.29368 | 2.1693
[105 empty] | 1077 | 9.285051 | 2.1941
[105 empty] | 1078 | 9.276438 | 2.2195
[105 empty] | 1079 | 9.267841 | 2.2453
[105 empty] | 1080 | 9.259259 | 2.2715
[105 empty] | 1081 | 9.250694 | 2.2978
[105 empty] | 1082 | 9.242144 | 2.3241
[105 empty] | 1083 | 9.23361 | 2.3501
[105 empty] | 1084 | 9.225092 | 2.3757
[105 empty] | 1085 | 9.21659 | 2.4006
[105 empty] | 1086 | 9.208103 | 2.4246
[105 empty] | 1087 | 9.199632 | 2.4475
[105 empty] | 1088 | 9.191176 | 2.4689
[105 empty] | 1089 | 9.182736 | 2.4887
[105 empty] | 1090 | 9.174312 | 2.5066
[105 empty] | 1091 | 9.165903 | 2.5224
[105 empty] | 1092 | 9.157509 | 2.536
[105 empty] | 1093 | 9.149131 | 2.5472
[105 empty] | 1094 | 9.140768 | 2.5557
[105 empty] | 1095 | 9.13242 | 2.5615
[105 empty] | 1096 | 9.124088 | 2.5646
[105 empty] | 1097 | 9.11577 | 2.5647
[105 empty] | 1098 | 9.107468 | 2.5619
[105 empty] | 1099 | 9.099181 | 2.5561
[105 empty] | 1100 | 9.090909 | 2.5475
[105 empty] | 1101 | 9.082652 | 2.5359
[105 empty] | 1102 | 9.07441 | 2.5216
[105 empty] | 1103 | 9.066183 | 2.5046
[105 empty] | 1104 | 9.057971 | 2.4849
[105 empty] | 1105 | 9.049774 | 2.4629
[105 empty] | 1106 | 9.041591 | 2.4385
[105 empty] | 1107 | 9.033424 | 2.412
[105 empty] | 1108 | 9.025271 | 2.3836
[105 empty] | 1109 | 9.017133 | 2.3535
[105 empty] | 1110 | 9.009009 | 2.3218
[105 empty] | 1111 | 9.0009 | 2.2888
[105 empty] | 1112 | 8.992806 | 2.2547
[105 empty] | 1113 | 8.984726 | 2.2197
[105 empty] | 1114 | 8.976661 | 2.184
[105 empty] | 1115 | 8.96861 | 2.1477
[105 empty] | 1116 | 8.960573 | 2.1112
[105 empty] | 1117 | 8.952551 | 2.0744
[105 empty] | 1118 | 8.944544 | 2.0377
[105 empty] | 1119 | 8.93655 | 2.0011
[105 empty] | 1120 | 8.928571 | 1.9648
[105 empty] | 1121 | 8.920607 | 1.9289
[105 empty] | 1122 | 8.912656 | 1.8935
[105 empty] | 1123 | 8.90472 | 1.8587
[105 empty] | 1124 | 8.896797 | 1.8245
[105 empty] | 1125 | 8.888889 | 1.7911
[105 empty] | 1126 | 8.880995 | 1.7585
[105 empty] | 1127 | 8.873114 | 1.7266
[105 empty] | 1128 | 8.865248 | 1.6956
[105 empty] | 1129 | 8.857396 | 1.6654
[105 empty] | 1130 | 8.849558 | 1.6361
[105 empty] | 1131 | 8.841733 | 1.6076
[105 empty] | 1132 | 8.833922 | 1.58
[105 empty] | 1133 | 8.826125 | 1.5532
[105 empty] | 1134 | 8.818342 | 1.5272
[105 empty] | 1135 | 8.810573 | 1.502
[105 empty] | 1136 | 8.802817 | 1.4776
[105 empty] | 1137 | 8.795075 | 1.454
[105 empty] | 1138 | 8.787346 | 1.431
[105 empty] | 1139 | 8.779631 | 1.4088
[105 empty] | 1140 | 8.77193 | 1.3873
[105 empty] | 1141 | 8.764242 | 1.3665
[105 empty] | 1142 | 8.756567 | 1.3463
[105 empty] | 1143 | 8.748906 | 1.3268
[105 empty] | 1144 | 8.741259 | 1.3079
[105 empty] | 1145 | 8.733624 | 1.2895
[105 empty] | 1146 | 8.726003 | 1.2718
[105 empty] | 1147 | 8.718396 | 1.2545
[105 empty] | 1148 | 8.710801 | 1.2379
[105 empty] | 1149 | 8.70322 | 1.2217
[105 empty] | 1150 | 8.695652 | 1.2061
[105 empty] | 1151 | 8.688097 | 1.1909
[105 empty] | 1152 | 8.680556 | 1.1762
[105 empty] | 1153 | 8.673027 | 1.162
[105 empty] | 1154 | 8.665511 | 1.1482
[105 empty] | 1155 | 8.658009 | 1.1349
[105 empty] | 1156 | 8.650519 | 1.122
[105 empty] | 1157 | 8.643042 | 1.1095
[105 empty] | 1158 | 8.635579 | 1.0974
[105 empty] | 1159 | 8.628128 | 1.0857
[105 empty] | 1160 | 8.62069 | 1.0744
[105 empty] | 1161 | 8.613264 | 1.0634
[105 empty] | 1162 | 8.605852 | 1.0527
[105 empty] | 1163 | 8.598452 | 1.0424
[105 empty] | 1164 | 8.591065 | 1.0324
[105 empty] | 1165 | 8.583691 | 1.0227
[105 empty] | 1166 | 8.576329 | 1.0133
[105 empty] | 1167 | 8.56898 | 1.0041
[105 empty] | 1168 | 8.561644 | 0.99525
[105 empty] | 1169 | 8.55432 | 0.98663
[105 empty] | 1170 | 8.547009 | 0.97829
[105 empty] | 1171 | 8.53971 | 0.97014
[105 empty] | 1172 | 8.532423 | 0.96222
[105 empty] | 1173 | 8.525149 | 0.9545
[105 empty] | 1174 | 8.517888 | 0.94697
[105 empty] | 1175 | 8.510638 | 0.93962
[105 empty] | 1176 | 8.503401 | 0.93244
[105 empty] | 1177 | 8.496177 | 0.92541
[105 empty] | 1178 | 8.488964 | 0.91856
[105 empty] | 1179 | 8.481764 | 0.91184
[105 empty] | 1180 | 8.474576 | 0.90526
[105 empty] | 1181 | 8.467401 | 0.89878
[105 empty] | 1182 | 8.460237 | 0.89241
[105 empty] | 1183 | 8.453085 | 0.88613
[105 empty] | 1184 | 8.445946 | 0.87994
[105 empty] | 1185 | 8.438819 | 0.87383
[105 empty] | 1186 | 8.431703 | 0.86779
[105 empty] | 1187 | 8.4246 | 0.86178
[105 empty] | 1188 | 8.417508 | 0.85583
[105 empty] | 1189 | 8.410429 | 0.84998
[105 empty] | 1190 | 8.403361 | 0.84409
[105 empty] | 1191 | 8.396306 | 0.83824
[105 empty] | 1192 | 8.389262 | 0.83244
[105 empty] | 1193 | 8.38223 | 0.82665
[105 empty] | 1194 | 8.375209 | 0.82084
[105 empty] | 1195 | 8.368201 | 0.81501
[105 empty] | 1196 | 8.361204 | 0.80919
[105 empty] | 1197 | 8.354219 | 0.80334
[105 empty] | 1198 | 8.347245 | 0.79741
[105 empty] | 1199 | 8.340284 | 0.79151
[105 empty] | 1200 | 8.333333 | 0.78557
[105 empty] | 1201 | 8.326395 | 0.77957
[105 empty] | 1202 | 8.319468 | 0.7735
[105 empty] | 1203 | 8.312552 | 0.76738
[105 empty] | 1204 | 8.305648 | 0.76116
[105 empty] | 1205 | 8.298755 | 0.75488
[105 empty] | 1206 | 8.291874 | 0.74859
[105 empty] | 1207 | 8.285004 | 0.74215
[105 empty] | 1208 | 8.278146 | 0.73562
[105 empty] | 1209 | 8.271299 | 0.72901
[105 empty] | 1210 | 8.264463 | 0.72232
[105 empty] | 1211 | 8.257638 | 0.71553
[105 empty] | 1212 | 8.250825 | 0.70861
[105 empty] | 1213 | 8.244023 | 0.70156
[105 empty] | 1214 | 8.237232 | 0.69443
[105 empty] | 1215 | 8.230453 | 0.68717
[105 empty] | 1216 | 8.223684 | 0.67977
[105 empty] | 1217 | 8.216927 | 0.67225
[105 empty] | 1218 | 8.210181 | 0.66457
[105 empty] | 1219 | 8.203445 | 0.65674
[105 empty] | 1220 | 8.196721 | 0.64883
[105 empty] | 1221 | 8.190008 | 0.64076
[105 empty] | 1222 | 8.183306 | 0.6325
[105 empty] | 1223 | 8.176615 | 0.62411
[105 empty] | 1224 | 8.169935 | 0.61558
[105 empty] | 1225 | 8.163265 | 0.60687
[105 empty] | 1226 | 8.156607 | 0.59803
[105 empty] | 1227 | 8.149959 | 0.58898
[105 empty] | 1228 | 8.143322 | 0.57974
[105 empty] | 1229 | 8.136697 | 0.57042
[105 empty] | 1230 | 8.130081 | 0.56081
[105 empty] | 1231 | 8.123477 | 0.55114
[105 empty] | 1232 | 8.116883 | 0.54122
[105 empty] | 1233 | 8.1103 | 0.5311
[105 empty] | 1234 | 8.103728 | 0.52089
[105 empty] | 1235 | 8.097166 | 0.51044
[105 empty] | 1236 | 8.090615 | 0.4998
[105 empty] | 1237 | 8.084074 | 0.48898
[105 empty] | 1238 | 8.077544 | 0.47799
[105 empty] | 1239 | 8.071025 | 0.4668
[105 empty] | 1240 | 8.064516 | 0.45544
[105 empty] | 1241 | 8.058018 | 0.44391
[105 empty] | 1242 | 8.05153 | 0.43218
[105 empty] | 1243 | 8.045052 | 0.42032
[105 empty] | 1244 | 8.038585 | 0.40833
[105 empty] | 1245 | 8.032129 | 0.39618
[105 empty] | 1246 | 8.025682 | 0.38388
[105 empty] | 1247 | 8.019246 | 0.37148
[105 empty] | 1248 | 8.012821 | 0.35902
[105 empty] | 1249 | 8.006405 | 0.34653
[105 empty] | 1250 | 8 | 0.33398
[105 empty] | 1251 | 7.993605 | 0.3214
[105 empty] | 1252 | 7.98722 | 0.30891
[105 empty] | 1253 | 7.980846 | 0.29646
[105 empty] | 1254 | 7.974482 | 0.28407
[105 empty] | 1255 | 7.968127 | 0.27189
[105 empty] | 1256 | 7.961783 | 0.25997
[105 empty] | 1257 | 7.955449 | 0.24823
[105 empty] | 1258 | 7.949126 | 0.23676
[105 empty] | 1259 | 7.942812 | 0.22557
[105 empty] | 1260 | 7.936508 | 0.21477
[105 empty] | 1261 | 7.930214 | 0.20433
[105 empty] | 1262 | 7.92393 | 0.19426
[105 empty] | 1263 | 7.917656 | 0.18455
[105 empty] | 1264 | 7.911392 | 0.17529
[105 empty] | 1265 | 7.905138 | 0.16647
[105 empty] | 1266 | 7.898894 | 0.15801
[105 empty] | 1267 | 7.89266 | 0.14997
[105 empty] | 1268 | 7.886435 | 0.14233
[105 empty] | 1269 | 7.880221 | 0.13505
[105 empty] | 1270 | 7.874016 | 0.12816
[105 empty] | 1271 | 7.867821 | 0.12163
[105 empty] | 1272 | 7.861635 | 0.11543
[105 empty] | 1273 | 7.85546 | 0.10957
[105 empty] | 1274 | 7.849294 | 0.10401
[105 empty] | 1275 | 7.843137 | 0.098741
[105 empty] | 1276 | 7.836991 | 0.093765
[105 empty] | 1277 | 7.830854 | 0.08904
[105 empty] | 1278 | 7.824726 | 0.084588
[105 empty] | 1279 | 7.818608 | 0.080357
[105 empty] | 1280 | 7.8125 | 0.076359
[105 empty] | 1281 | 7.806401 | 0.072565
[105 empty] | 1282 | 7.800312 | 0.06897
[105 empty] | 1283 | 7.794232 | 0.06558
[105 empty] | 1284 | 7.788162 | 0.062353
[105 empty] | 1285 | 7.782101 | 0.059304
[105 empty] | 1286 | 7.77605 | 0.056409
[105 empty] | 1287 | 7.770008 | 0.05367
[105 empty] | 1288 | 7.763975 | 0.051073
[105 empty] | 1289 | 7.757952 | 0.048603
[105 empty] | 1290 | 7.751938 | 0.046269
[105 empty] | 1291 | 7.745933 | 0.044051
[105 empty] | 1292 | 7.739938 | 0.041951
[105 empty] | 1293 | 7.733952 | 0.039956
[105 empty] | 1294 | 7.727975 | 0.038062
[105 empty] | 1295 | 7.722008 | 0.036262
[105 empty] | 1296 | 7.716049 | 0.034557
[105 empty] | 1297 | 7.7101 | 0.032938
[105 empty] | 1298 | 7.70416 | 0.031399
[105 empty] | 1299 | 7.698229 | 0.029937
[105 empty] | 1300 | 7.692308 | 0.028549
[105 empty] | 1301 | 7.686395 | 0.027232
[105 empty] | 1302 | 7.680492 | 0.025981
[105 empty] | 1303 | 7.674597 | 0.02479
[105 empty] | 1304 | 7.668712 | 0.02366
[105 empty] | 1305 | 7.662835 | 0.022585
[105 empty] | 1306 | 7.656968 | 0.021562
[105 empty] | 1307 | 7.651109 | 0.02059
[105 empty] | 1308 | 7.64526 | 0.019666
[105 empty] | 1309 | 7.639419 | 0.018787
[105 empty] | 1310 | 7.633588 | 0.017951
[105 empty] | 1311 | 7.627765 | 0.017155
[105 empty] | 1312 | 7.621951 | 0.016397
[105 empty] | 1313 | 7.616146 | 0.015676
[105 empty] | 1314 | 7.61035 | 0.014991
[105 empty] | 1315 | 7.604563 | 0.014337
[105 empty] | 1316 | 7.598784 | 0.013715
[105 empty] | 1317 | 7.593014 | 0.013123
[105 empty] | 1318 | 7.587253 | 0.012559
[105 empty] | 1319 | 7.581501 | 0.012021
[105 empty] | 1320 | 7.575758 | 0.011508
[105 empty] | 1321 | 7.570023 | 0.01102
[105 empty] | 1322 | 7.564297 | 0.010554
[105 empty] | 1323 | 7.558579 | 0.01011
[105 empty] | 1324 | 7.55287 | 0.0096859
[105 empty] | 1325 | 7.54717 | 0.0092818
[105 empty] | 1326 | 7.541478 | 0.0088969
[105 empty] | 1327 | 7.535795 | 0.0085288
[105 empty] | 1328 | 7.53012 | 0.0081774
[105 empty] | 1329 | 7.524454 | 0.0078414
[105 empty] | 1330 | 7.518797 | 0.0075212
[105 empty] | 1331 | 7.513148 | 0.007215
[105 empty] | 1332 | 7.507508 | 0.0069221
[105 empty] | 1333 | 7.501875 | 0.0066424
[105 empty] | 1334 | 7.496252 | 0.0063756
[105 empty] | 1335 | 7.490637 | 0.0061198
[105 empty] | 1336 | 7.48503 | 0.0058751
[105 empty] | 1337 | 7.479432 | 0.0056415
[105 empty] | 1338 | 7.473842 | 0.0054176
[105 empty] | 1339 | 7.46826 | 0.0052029
[105 empty] | 1340 | 7.462687 | 0.0049981
[105 empty] | 1341 | 7.457122 | 0.0048016
[105 empty] | 1342 | 7.451565 | 0.0046132
[105 empty] | 1343 | 7.446016 | 0.0044327
[105 empty] | 1344 | 7.440476 | 0.0042601
[105 empty] | 1345 | 7.434944 | 0.0040946
[105 empty] | 1346 | 7.429421 | 0.0039358
[105 empty] | 1347 | 7.423905 | 0.0037835
[105 empty] | 1348 | 7.418398 | 0.0036374
[105 empty] | 1349 | 7.412898 | 0.003497
[105 empty] | 1350 | 7.407407 | 0.0033628
[105 empty] | 1351 | 7.401925 | 0.0032337
[105 empty] | 1352 | 7.39645 | 0.0031098
[105 empty] | 1353 | 7.390983 | 0.0029908
[105 empty] | 1354 | 7.385524 | 0.0028764
[105 empty] | 1355 | 7.380074 | 0.0027668
[105 empty] | 1356 | 7.374631 | 0.0026613
[105 empty] | 1357 | 7.369197 | 0.0025599
[105 empty] | 1358 | 7.36377 | 0.0024628
[105 empty] | 1359 | 7.358352 | 0.002369
[105 empty] | 1360 | 7.352941 | 0.0022793
[105 empty] | 1361 | 7.347539 | 0.0021928
[105 empty] | 1362 | 7.342144 | 0.0021095
[105 empty] | 1363 | 7.336757 | 0.0020296
[105 empty] | 1364 | 7.331378 | 0.0019526
[105 empty] | 1365 | 7.326007 | 0.0018788
[105 empty] | 1366 | 7.320644 | 0.0018076
[105 empty] | 1367 | 7.315289 | 0.0017391
[105 empty] | 1368 | 7.309942 | 0.0016733
[105 empty] | 1369 | 7.304602 | 0.0016098
[105 empty] | 1370 | 7.29927 | 0.0015488
[105 empty] | 1371 | 7.293946 | 0.0014901
[105 empty] | 1372 | 7.28863 | 0.0014335
[105 empty] | 1373 | 7.283321 | 0.0013791
[105 empty] | 1374 | 7.27802 | 0.0013268
[105 empty] | 1375 | 7.272727 | 0.0012764
[105 empty] | 1376 | 7.267442 | 0.0012279
[105 empty] | 1377 | 7.262164 | 0.0011811
[105 empty] | 1378 | 7.256894 | 0.001136
[105 empty] | 1379 | 7.251632 | 0.0010927
[105 empty] | 1380 | 7.246377 | 0.001051
[105 empty] | 1381 | 7.24113 | 0.0010109
[105 empty] | 1382 | 7.23589 | 0.00097222
[105 empty] | 1383 | 7.230658 | 0.00093495
[105 empty] | 1384 | 7.225434 | 0.00089908
[105 empty] | 1385 | 7.220217 | 0.00086461
[105 empty] | 1386 | 7.215007 | 0.0008313
[105 empty] | 1387 | 7.209805 | 0.00079929
[105 empty] | 1388 | 7.204611 | 0.00076852
[105 empty] | 1389 | 7.199424 | 0.00073883
[105 empty] | 1390 | 7.194245 | 0.00071026
[105 empty] | 1391 | 7.189073 | 0.00068274
[105 empty] | 1392 | 7.183908 | 0.00065625
[105 empty] | 1393 | 7.178751 | 0.0006307
[105 empty] | 1394 | 7.173601 | 0.00060614
[105 empty] | 1395 | 7.168459 | 0.00058254
[105 empty] | 1396 | 7.163324 | 0.00055979
[105 empty] | 1397 | 7.158196 | 0.00053788
[105 empty] | 1398 | 7.153076 | 0.00051678
[105 empty] | 1399 | 7.147963 | 0.00049647
[105 empty] | 1400 | 7.142857 | 0.00047695
[105 empty] | 1401 | 7.137759 | 0.00045815
[105 empty] | 1402 | 7.132668 | 0.00044005
[105 empty] | 1403 | 7.127584 | 0.00042265
[105 empty] | 1404 | 7.122507 | 0.00040588
[105 empty] | 1405 | 7.117438 | 0.00038978
[105 empty] | 1406 | 7.112376 | 0.00037427
[105 empty] | 1407 | 7.107321 | 0.00035932
[105 empty] | 1408 | 7.102273 | 0.00034499
[105 empty] | 1409 | 7.097232 | 0.00033116
[105 empty] | 1410 | 7.092199 | 0.00031789
[105 empty] | 1411 | 7.087172 | 0.00030512
[105 empty] | 1412 | 7.082153 | 0.00029282
[105 empty] | 1413 | 7.077141 | 0.000281
[105 empty] | 1414 | 7.072136 | 0.00026965
[105 empty] | 1415 | 7.067138 | 0.00025873
[105 empty] | 1416 | 7.062147 | 0.00024822
[105 empty] | 1417 | 7.057163 | 0.00023813
[105 empty] | 1418 | 7.052186 | 0.00022841
[105 empty] | 1419 | 7.047216 | 0.00021908
[105 empty] | 1420 | 7.042254 | 0.00021012
[105 empty] | 1421 | 7.037298 | 0.00020149
[105 empty] | 1422 | 7.032349 | 0.00019322
[105 empty] | 1423 | 7.027407 | 0.00018526
[105 empty] | 1424 | 7.022472 | 0.00017762
[105 empty] | 1425 | 7.017544 | 0.00017027
[105 empty] | 1426 | 7.012623 | 0.00016321
[105 empty] | 1427 | 7.007708 | 0.00015643
[105 empty] | 1428 | 7.002801 | 0.00014992
[105 empty] | 1429 | 6.997901 | 0.00014367
[105 empty] | 1430 | 6.993007 | 0.00013767
[105 empty] | 1431 | 6.98812 | 0.0001319
[105 empty] | 1432 | 6.98324 | 0.00012636
[105 empty] | 1433 | 6.978367 | 0.00012105
[105 empty] | 1434 | 6.973501 | 0.00011594
[105 empty] | 1435 | 6.968641 | 0.00011105
[105 empty] | 1436 | 6.963788 | 0.00010635
[105 empty] | 1437 | 6.958942 | 0.00010184
[105 empty] | 1438 | 6.954103 | 9.7514e-05
[105 empty] | 1439 | 6.94927 | 9.3355e-05
[105 empty] | 1440 | 6.944444 | 8.9377e-05
[105 empty] | 1441 | 6.939625 | 8.5555e-05
[105 empty] | 1442 | 6.934813 | 8.1885e-05
[105 empty] | 1443 | 6.930007 | 7.8372e-05
[105 empty] | 1444 | 6.925208 | 7.4994e-05
[105 empty] | 1445 | 6.920415 | 7.1762e-05
[105 empty] | 1446 | 6.915629 | 6.8662e-05
[105 empty] | 1447 | 6.91085 | 6.5689e-05
[105 empty] | 1448 | 6.906077 | 6.284e-05
[105 empty] | 1449 | 6.901311 | 6.0106e-05
[105 empty] | 1450 | 6.896552 | 5.7487e-05
[105 empty] | 1451 | 6.891799 | 5.4975e-05
[105 empty] | 1452 | 6.887052 | 5.257e-05
[105 empty] | 1453 | 6.882312 | 5.0265e-05
[105 empty] | 1454 | 6.877579 | 4.8056e-05
[105 empty] | 1455 | 6.872852 | 4.5942e-05
[105 empty] | 1456 | 6.868132 | 4.3913e-05
[105 empty] | 1457 | 6.863418 | 4.1972e-05
[105 empty] | 1458 | 6.858711 | 4.0113e-05
[105 empty] | 1459 | 6.85401 | 3.8333e-05
[105 empty] | 1460 | 6.849315 | 3.6628e-05
[105 empty] | 1461 | 6.844627 | 3.4995e-05
[105 empty] | 1462 | 6.839945 | 3.3432e-05
[105 empty] | 1463 | 6.83527 | 3.1936e-05
[105 empty] | 1464 | 6.830601 | 3.0503e-05
[105 empty] | 1465 | 6.825939 | 2.9132e-05
[105 empty] | 1466 | 6.821282 | 2.7819e-05
[105 empty] | 1467 | 6.816633 | 2.6564e-05
[105 empty] | 1468 | 6.811989 | 2.5363e-05
[105 empty] | 1469 | 6.807352 | 2.4214e-05
[105 empty] | 1470 | 6.802721 | 2.3115e-05
[105 empty] | 1471 | 6.798097 | 2.2063e-05
[105 empty] | 1472 | 6.793478 | 2.1057e-05
[105 empty] | 1473 | 6.788866 | 2.0096e-05
[105 empty] | 1474 | 6.784261 | 1.9176e-05
[105 empty] | 1475 | 6.779661 | 1.8297e-05
[105 empty] | 1476 | 6.775068 | 1.7456e-05
[105 empty] | 1477 | 6.770481 | 1.6651e-05
[105 empty] | 1478 | 6.7659 | 1.5884e-05
[105 empty] | 1479 | 6.761325 | 1.5149e-05
[105 empty] | 1480 | 6.756757 | 1.4447e-05
[105 empty] | 1481 | 6.752194 | 1.3776e-05
[105 empty] | 1482 | 6.747638 | 1.3136e-05
[105 empty] | 1483 | 6.743088 | 1.2524e-05
[105 empty] | 1484 | 6.738544 | 1.1939e-05
[105 empty] | 1485 | 6.734007 | 1.138e-05
[105 empty] | 1486 | 6.729475 | 1.0847e-05
[105 empty] | 1487 | 6.72495 | 1.0337e-05
[105 empty] | 1488 | 6.72043 | 9.8504e-06
[105 empty] | 1489 | 6.715917 | 9.386e-06
[105 empty] | 1490 | 6.711409 | 8.9425e-06
[105 empty] | 1491 | 6.706908 | 8.5187e-06
[105 empty] | 1492 | 6.702413 | 8.1145e-06
[105 empty] | 1493 | 6.697924 | 7.7292e-06
[105 empty] | 1494 | 6.69344 | 7.361e-06
[105 empty] | 1495 | 6.688963 | 7.0096e-06
[105 empty] | 1496 | 6.684492 | 6.6744e-06
[105 empty] | 1497 | 6.680027 | 6.3548e-06
[105 empty] | 1498 | 6.675567 | 6.0493e-06
[105 empty] | 1499 | 6.671114 | 5.7586e-06
[105 empty] | 1500 | 6.666667 | 5.481e-06
[105 empty] | 1501 | 6.662225 | 5.2164e-06
[105 empty] | 1502 | 6.65779 | 4.964e-06
[105 empty] | 1503 | 6.65336 | 4.7234e-06
[105 empty] | 1504 | 6.648936 | 4.4942e-06
[105 empty] | 1505 | 6.644518 | 4.2755e-06
[105 empty] | 1506 | 6.640106 | 4.0669e-06
[105 empty] | 1507 | 6.6357 | 3.8684e-06
[105 empty] | 1508 | 6.6313 | 3.679e-06
[105 empty] | 1509 | 6.626905 | 3.4987e-06
[105 empty] | 1510 | 6.622517 | 3.3268e-06
[105 empty] | 1511 | 6.618134 | 3.1631e-06
[105 empty] | 1512 | 6.613757 | 3.0071e-06
[105 empty] | 1513 | 6.609385 | 2.8585e-06
[105 empty] | 1514 | 6.60502 | 2.7169e-06
[105 empty] | 1515 | 6.60066 | 2.5823e-06
[105 empty] | 1516 | 6.596306 | 2.4538e-06
[105 empty] | 1517 | 6.591958 | 2.3317e-06
[105 empty] | 1518 | 6.587615 | 2.2154e-06
[105 empty] | 1519 | 6.583278 | 2.1047e-06
[105 empty] | 1520 | 6.578947 | 1.9993e-06
[105 empty] | 1521 | 6.574622 | 1.899e-06
[105 empty] | 1522 | 6.570302 | 1.8035e-06
[105 empty] | 1523 | 6.565988 | 1.7128e-06
[105 empty] | 1524 | 6.56168 | 1.6264e-06
[105 empty] | 1525 | 6.557377 | 1.5442e-06
[105 empty] | 1526 | 6.55308 | 1.466e-06
[105 empty] | 1527 | 6.548788 | 1.3917e-06
[105 empty] | 1528 | 6.544503 | 1.3209e-06
[105 empty] | 1529 | 6.540222 | 1.2537e-06
[105 empty] | 1530 | 6.535948 | 1.1897e-06
[105 empty] | 1531 | 6.531679 | 1.1289e-06
[105 empty] | 1532 | 6.527415 | 1.0712e-06
[105 empty] | 1533 | 6.523157 | 1.0161e-06
[105 empty] | 1534 | 6.518905 | 9.6398e-07
[105 empty] | 1535 | 6.514658 | 9.1433e-07
[105 empty] | 1536 | 6.510417 | 8.6722e-07
[105 empty] | 1537 | 6.506181 | 8.224e-07
[105 empty] | 1538 | 6.501951 | 7.7979e-07
[105 empty] | 1539 | 6.497726 | 7.393e-07
[105 empty] | 1540 | 6.493506 | 7.0099e-07
[105 empty] | 1541 | 6.489293 | 6.644e-07
[105 empty] | 1542 | 6.485084 | 6.2983e-07
[105 empty] | 1543 | 6.480881 | 5.9688e-07
[105 empty] | 1544 | 6.476684 | 5.6566e-07
[105 empty] | 1545 | 6.472492 | 5.3603e-07
[105 empty] | 1546 | 6.468305 | 5.0795e-07
[105 empty] | 1547 | 6.464124 | 4.8124e-07
[105 empty] | 1548 | 6.459948 | 4.5589e-07
[105 empty] | 1549 | 6.455778 | 4.3175e-07
[105 empty] | 1550 | 6.451613 | 4.089e-07
[105 empty] | 1551 | 6.447453 | 3.8714e-07
[105 empty] | 1552 | 6.443299 | 3.6652e-07
[105 empty] | 1553 | 6.43915 | 3.4707e-07
[105 empty] | 1554 | 6.435006 | 3.2867e-07
[105 empty] | 1555 | 6.430868 | 3.1115e-07
[105 empty] | 1556 | 6.426735 | 2.9446e-07
[105 empty] | 1557 | 6.422608 | 2.7878e-07
[105 empty] | 1558 | 6.418485 | 2.6384e-07
[105 empty] | 1559 | 6.414368 | 2.4957e-07
[105 empty] | 1560 | 6.410256 | 2.3608e-07
[105 empty] | 1561 | 6.40615 | 2.2352e-07
[105 empty] | 1562 | 6.402049 | 2.1126e-07
[105 empty] | 1563 | 6.397953 | 1.9992e-07
[105 empty] | 1564 | 6.393862 | 1.8907e-07
[105 empty] | 1565 | 6.389776 | 1.7881e-07
[105 empty] | 1566 | 6.385696 | 1.6892e-07
[105 empty] | 1567 | 6.381621 | 1.598e-07
[105 empty] | 1568 | 6.377551 | 1.5123e-07
[105 empty] | 1569 | 6.373486 | 1.4293e-07
[105 empty] | 1570 | 6.369427 | 1.3494e-07
[105 empty] | 1571 | 6.365372 | 1.2732e-07
[105 empty] | 1572 | 6.361323 | 1.2014e-07
[105 empty] | 1573 | 6.357279 | 1.1397e-07
[105 empty] | 1574 | 6.35324 | 1.0797e-07
[105 empty] | 1575 | 6.349206 | 1.0161e-07
[105 empty] | 1576 | 6.345178 | 9.5994e-08
[105 empty] | 1577 | 6.341154 | 9.064e-08
[105 empty] | 1578 | 6.337136 | 8.5601e-08
[105 empty] | 1579 | 6.333122 | 8.0934e-08
[105 empty] | 1580 | 6.329114 | 7.6708e-08
[105 empty] | 1581 | 6.325111 | 7.2236e-08
[105 empty] | 1582 | 6.321113 | 6.8286e-08
[105 empty] | 1583 | 6.317119 | 6.4953e-08
[105 empty] | 1584 | 6.313131 | 6.1439e-08
[105 empty] | 1585 | 6.309148 | 5.6742e-08
[105 empty] | 1586 | 6.30517 | 5.3727e-08
[105 empty] | 1587 | 6.301197 | 5.0532e-08
[105 empty] | 1588 | 6.297229 | 4.8285e-08
[105 empty] | 1589 | 6.293266 | 4.5928e-08
[105 empty] | 1590 | 6.289308 | 4.3444e-08
[105 empty] | 1591 | 6.285355 | 4.0809e-08
[105 empty] | 1592 | 6.281407 | 3.7991e-08
[105 empty] | 1593 | 6.277464 | 3.65e-08
[105 empty] | 1594 | 6.273526 | 3.4946e-08
[105 empty] | 1595 | 6.269592 | 3.161e-08
[105 empty] | 1596 | 6.265664 | 2.9802e-08
[105 empty] | 1597 | 6.261741 | 2.9802e-08
[105 empty] | 1598 | 6.257822 | 2.581e-08
[105 empty] | 1599 | 6.253909 | 2.581e-08
[105 empty] | 1600 | 6.25 | 2.3561e-08
[105 empty] | 1601 | 6.246096 | 2.1073e-08
[105 empty] | 1602 | 6.242197 | 2.1073e-08
[105 empty] | 1603 | 6.238303 | 2.1073e-08
[105 empty] | 1604 | 6.234414 | 1.825e-08
[105 empty] | 1605 | 6.23053 | 1.825e-08
[105 empty] | 1606 | 6.22665 | 1.825e-08
[105 empty] | 1607 | 6.222775 | 1.4901e-08
[105 empty] | 1608 | 6.218905 | 1.4901e-08
[105 empty] | 1609 | 6.21504 | 1.4901e-08
[105 empty] | 1610 | 6.21118 | 1.4901e-08
[105 empty] | 1611 | 6.207325 | 1.0537e-08
[105 empty] | 1612 | 6.203474 | 1.0537e-08
[105 empty] | 1613 | 6.199628 | 1.0537e-08
[105 empty] | 1614 | 6.195787 | 1.0537e-08
[105 empty] | 1615 | 6.19195 | 1.0537e-08
[105 empty] | 1616 | 6.188119 | 1.0537e-08
[105 empty] | 1617 | 6.184292 | 1.0537e-08
[105 empty] | 1618 | 6.18047 | 1.0537e-08
[105 empty] | 1619 | 6.176652 | 1.0537e-08
[105 empty] | 1620 | 6.17284 | 1.0537e-08
[105 empty] | 1621 | 6.169031 | 1.0537e-08
[105 empty] | 1622 | 6.165228 | 1.0537e-08

## references in LateX format
\bibitem{hart27}
G.~Hart, \enquote{The nomenclature of silica,} American Mineralogist
\textbf{12}, 383--395 (1927).
\bibitem{sosman65}
R.~B. Sosman, \emph{The Phase of Silica} (Rutgers University Press, New
Brunswick, NJ, 1964).
\bibitem{hetherington65}
G.~Hetherington, K.~H. Jack, and M.~W. Ramsay, \enquote{The high-temperature
electrolysis of vitreous silica, {P}art {I}. {O}xidation, ultra-violet
induced fluorescence, and irradiation colour,} Physics and Chemistry of
Glasses \textbf{6}, 6--15 (1965).
\bibitem{bruckner70}
R.~Bruckner, \enquote{Properties and structure of vitreous silica. {I},}
Journal of Non-Crystalline Solids \textbf{5}, 123--175 (1970).
\bibitem{davis96}
K.~M. Davis, A.~Agarwala, M.~Tomozawa, and K.~Hirao, \enquote{Quantitative
infrared spectroscopic measurement of hydroxyl concentrations in silica
glass,} Journal of Non-Crystalline Solids \textbf{203}, 27--36 (1996).
\bibitem{doremus94}
R.~H. Doremus, \emph{Glass Science} (John Wiley \& Sons, New York, NY, 1994).
\bibitem{senior92}
J.~M. Senior, \emph{Optical Fiber Communications : Principles and Practice, 2nd
edition} (Prentice Hall, Upper Saddle River, NJ, 1992).
\bibitem{keiser2000}
G.~E. Keiser, \emph{Optical Fiber Communications, 3$^{rd}$ Edition} (McGraw
Hill Higher Education - International Editions: Electrical Engineering
Series, New York, NY, 2000).
\bibitem{brixner67}
B.~Brixner, \enquote{Refractive-index interpolation for fused silica,} Journal
of Optical Society of America \textbf{57}, 674--676 (1967).
\bibitem{sutton61}
L.~E. Sutton and O.~N. Stavroudis, \enquote{Fitting refractive index data by
least squares,} Journal of the Optical Society of America \textbf{51},
901--905 (1961).
\bibitem{steyer74}
T.~Steyer, K.~L. Day, and R.~Huffman, \enquote{Infrared absorption by small
amorphous quartz spheres,} Applied Optics \textbf{13}, 1586--1590 (1974).
\bibitem{henning97}
T.~Henning and H.~Mutschke, \enquote{Low-temperature infrared properties of
cosmic dust analogues,} Astronomy and Astrophysics \textbf{327}, 743--754
(1997).
\bibitem{koike89}
C.~Koike, H.~Hasesgawa, N.~Asada, and T.~Komatuzaki, \enquote{Optical constants
of fine particles for the infrared region,} Monthly Notices of the Royal
Astronomical Society \textbf{239}, 127--137 (1989).
\bibitem{born99}
M.~Born and E.~Wolf, \emph{Principles of Optics, 7$^{th}$ Edition} (Cambridge
University Press, Cambridge, UK, 1999).
\bibitem{randall67}
C.~M. Randall and R.~D. Rawcliffe, \enquote{Refractive indices of germanium,
silicon, and fused quartz in the far infrared,} Applied Optics \textbf{6},
1889--1895 (1967).
\bibitem{tan98}
C.~Tan, \enquote{Determination of refractive index of silica glass for infrared
wavelengths by {IR} spectroscopy,} Journal of Non-Crystalline Solids
\textbf{223}, 158--163 (1998).
\bibitem{fanderlik83}
I.~Fanderlik, \emph{Glass Science and Technology, Vol. 5: Optical Properties of
Glass} (Elsevier Science, New York, NY, 1983).
\bibitem{bohren83}
C.~F. Bohren and D.~R. Huffman, \emph{Absorption and Scattering of Light by
Small Particles} (John Wiley $\&$ Sons, New York, NY, 1983).
\bibitem{riu99}
P.~J. Riu and C.~Lapaz, \enquote{Practical limits of the {K}ramers-{K}r\"{o}nig
relationships applied to experimental bioimpedance data,} Annals of the New
York Academy of Sciences \textbf{873}, 374--380 (1999).
\bibitem{philipp79}
H.~Philipp, \enquote{The infrared optical properties of {SiO}$_2$ and {SiO}$_2$
layers on silicon,} Journal of Applied Physics \textbf{50}, 1053--1057
(1979).
\bibitem{modest2003}
M.~F. Modest, \emph{Radiative Heat Transfer} (Academic Press, San Diego, CA,
2003).
\bibitem{dvurechensky79}
A.~V. Dvurechensky, V.~Petrov, and V.~Y. Reznik, \enquote{Spectral emissivity
and absorption coefficient of silica glass at extremely high temperatures in
the semitransparent region,} Infrared Physics \textbf{19}, 465--469 (1979).
\bibitem{malitson65}
I.~Malitson, \enquote{Interspecimen comparison of the refractive index of fused
silica,} Journal of the Optical Society of America \textbf{55}, 1205--1209
(1965).
\bibitem{efimov95}
A.~M. Efimov, \emph{Optical Constants of Inorganic Glasses} (CRC Press Inc.,
Boca Raton, FL, 1995).
\bibitem{bogdan64}
L.~Bogdan, \enquote{Measurement of radiative heat transfer with thin-film
resistance thermometers,} NASA-CR-27 pp. 1--39 (1964).
\bibitem{sviridova67}
A.~Sviridova and N.~Suikovskaya, \enquote{Transparent limits of interference
films of hafnium and thorium oxides in the ultraviolet region of the
spectrum,} Optics and Spectroscopy \textbf{22}, 509--512 (1967).
\bibitem{ellis79}
E.~Ellis, D.~W. Johnson, A.~Breeze, P.~M. Magee, and P.~G. Perkins,
\enquote{The electronic structure and optical properties of oxide glasses i.
{S}i{O}$_2$, {N}a$_2${O}:{S}i{O}$_2$ and {N}a$_2${O}:{C}a{O}:{S}i{O}$_2$,}
Philosophical Magazine B \textbf{40}, 105--124 (1979).
\bibitem{tan99}
C.~Tan, \enquote{Optical interference and refractive index of silica glass in
the infrared absorption region,} Journal of Non-Crystalline Solids
\textbf{249}, 51--54 (1999).
\bibitem{khashan2001}
M.~Khashan and A.~Nassif, \enquote{Dispersion of the optical constants of
quartz and polymethyl methacrylate glasses in a wide spectral range: 0.2-3
$\mu$m,} Optics Communications \textbf{188}, 129--139 (2001).
\bibitem{reitzel55}
J.~Reitzel, \enquote{Infrared spectra of {SiO}$_2$ from 400 cm$^{-1}$ to 600
cm$^{-1}$,} Journal of Chemical Physics \textbf{23}, 2407--2409 (1955).
\bibitem{mansurov82}
G.~M. Mansurov, R.~K. Mamedov, S.~Sudarushkin, V.~K. Sidorin, K.~K. Sidorin,
V.~I. Pshenitsyn, and V.~M. Zolotarev, \enquote{Study of the nature of a
polished quartz-glass surface by ellipsometric and spectroscopic methods,}
Optics and Spectroscopy \textbf{52}, 852 --857 (1982).
\bibitem{ikuta2000-1}
Y.~Ikuta, S.~Kikugawa, T.~Kawahara, H.~Mishiro, N.~Shimodaira, and
S.~Yoshizawa, \enquote{New silica glass {AQF} for 157-nm lithography,} in
\enquote{Optical Microlithography XIII,} , vol. 4000, C.~J. Progler, ed.
(SPIE, 2000), vol. 4000, pp. 1510--1514.
\bibitem{kajihara2007}
K.~Kajihara, \enquote{Improvement of vacuum-ultraviolet transparency of silica
glass by modification of point defects,} Journal of the Ceramic Society of
Japan \textbf{115}, 85--91 (2007).
\bibitem{sigel74}
G.~H. Sigel, \enquote{Ultraviolet spectra of silicate glasses: A review of some
experimental evidence,} Journal of Non-Crystalline Solids \textbf{13},
372--398 (1974).
\bibitem{shimodaira2000}
N.~Shimodaira, K.~Saito, A.~Ikushima, T.~Kamihori, and S.~Yoshizawa,
\enquote{{UV} transmittance of fused silica glass influenced by thermal
disorder,} (SPIE, 2000), vol. 4000, pp. p. 1553--1559.
\bibitem{rawson80}
H.~Rawson, \emph{Glass Science and Technology, Vol.3: Properties and
Applications of Glass} (Elsevier Science, New York, NY, 1980).
\bibitem{smith99}
C.~M. Smith and L.~A. Moore, \enquote{Fused silica for 157-nm transmittance,}
in \enquote{Emerging Lithographic Technologies III,} , vol. 3676,
Y.~Vladimirsky, ed. (SPIE, 1999), vol. 3676, pp. 834--841.
\bibitem{ikuta2000}
Y.~Ikuta, S.~Kikugawa, T.~Kawahara, H.~Mishiro, K.~Okada, K.~Ochiai, K.~Hino,
T.~Nakajima, M.~Kawata, and S.~Yoshizawa, \enquote{New modified silica glass
for 157-nm lithography,} in \enquote{Photomask and Next-Generation
Lithography Mask Technology VII,} , vol. 4066, H.~Morimoto, ed. (SPIE, 2000),
vol. 4066, pp. 564--570.
\bibitem{griscom77}
D.~Griscom, \enquote{The electronic structure of {S}i{O}$_2$: A review of
recent spectroscopic and theoretical advances,} Journal of Non-Crystalline
Solids \textbf{24}, 155--234 (1977).
\bibitem{petrov75}
V.~Petrov and S.~Stepanov, \enquote{Radiation characteristics of quartz glasses
spectral radiating power,} Teplofizika Vysokikh Temperatur \textbf{13},
335--345 (1975).
\bibitem{plotnichenko2000}
V.~Plotnichenko, V.~Sokolov, and E.~Dianov, \enquote{Hydroxyl groups in
high-purity silica glass,} Journal of Non-Crystalline Solids \textbf{261},
186--194 (2000).
\bibitem{efimov2006}
A.~M. Efimov and V.~G. Pogareva, \enquote{Ir absorption spectra of vitreous
silica and silicate glasses: The nature of bands in the 1300 to 5000
cm$^{-1}$ region,} Chemical Geology \textbf{229}, 198--217 (2006).
\bibitem{griffiths1999}
D.~J. Griffiths, \emph{Introduction to {E}lectrodynamics, 3$^{rd}$ edition}
(Prentice-Hall, Upper Saddle River, NJ, 1999).
\bibitem{rodney54}
W.~Rodney and R.~Spindler, \enquote{Index of refraction of fused quartz for
ultraviolet, visible, and infrared wavelengths,} Journal of the Optical
Society of America \textbf{44}, 677--679 (1954).
\bibitem{tan2000}
C.~Tan and J.~Arndt, \enquote{Temperature dependence of refractive index of
glass {S}i{O}$_2$ in the infrared wavelength range,} Journal of Physics and
Chemistry of Solids \textbf{61}, 1315--1320 (2000).
\bibitem{dombrovsky96}
L.~Dombrovsky, \enquote{Quartz-fiber thermal insulation: infrared radiative
properties and caculation of radiative-conductive heat transfer,} Journal of
Heat Transfer \textbf{118}, 408--414 (1996).
\bibitem{meneses2005}
D.~D.~S. Meneses, G.~Gruener, M.~Malki, and P.~Echegut, \enquote{Causal {V}oigt
profile for modeling reflectivity spectra of glasses,} Journal of
Non-Crystalline Solids \textbf{351}, 124--129 (2005).
\bibitem{meneses2006}
D.~D.~S. Meneses, M.~Malki, and P.~Echegut, \enquote{Structure and lattice
dynamics of binary lead silicate glasses investigated by infrared
spectroscopy,} Journal of Non-Crystalline Solids \textbf{352}, 769--776
(2006).
\bibitem{popova72}
S.~Popova, T.~Tolstykh, and V.~Vorobev, \enquote{Optical characteristics of
amorphous quartz in the 1400-200 cm$^{-1}$ region,} Optics and Spectroscopy
\textbf{33}, 444--445 (1972).
\bibitem{tan2001}
C.~Tan and J.~Arndt, \enquote{Refractive index, optical dispersion, and group
velocity of infrared wave in silica glass,} Journal of Physics and Chemistry
of Solids \textbf{62}, 1087--1092 (2001).
\bibitem{boeckner29}
C.~Boeckner, \enquote{A method of obtaining the optical constants of
metallically reflecting substances in the infrared,} Journal of the Optical
Society of America \textbf{19}, 7--15 (1929).
\bibitem{girin70}
O.~Girin, Y.~Kondratev, and E.~Raaben, \enquote{Optical constants and spectral
microcharacteristics of {N}a{O}$_2$-{S}i{O}$_2$ glasses in the {IR} region of
the spectrum,} Optics and Spectroscopy \textbf{29}, 397--403 (1970).
\bibitem{wray69}
J.~Wray and J.~Neu, \enquote{Refractive index of several glasses as a function
of wavelength and temperature,} Journal of the Optical Society of America
\textbf{59}, 774--776 (1969).
\bibitem{zolotarev70}
V.~Zolotarev, \enquote{The optical constants of amorphous {SiO}$_2$ and
{GeO}$_2$ in the valence band region,} Optics and Spectroscopy \textbf{29},
34--37 (1970).
\bibitem{simon53}
I.~Simon and H.~McMahon, \enquote{Study of the structure of quartz,
cristobalite, and vitreous silica by reflection in infrared,} Journal of
Chemical Physics \textbf{21}, 23--30 (1953).
\bibitem{herzberger62}
M.~Herzberger and C.~Salzberg, \enquote{Refractive indices of infrared optical
materials and color correction of infrared lenses,} Journal of the Optical of
America \textbf{52}, 420--427 (1962).
\bibitem{yamamuro2006}
T.~Yamamuro, S.~Sato, T.~Zenno, N.~Takeyama, H.~Matsuhara, I.~Maeda, and
Y.~Matsueda, \enquote{Measurement of refractive indices of 20 optical
materials at low temperatures,} Optical Engineering \textbf{45}, 083,401
(2006).
\bibitem{handbook85}
H.~R. Philipp, \emph{Silicon dioxide (SiO$_2$) glass, in: E. D. Palik (Ed.),
Handbook of {O}ptical {C}onstants of {S}olids, Vol.{I}} (Academic Press, New
York, NY, 1985 (p. 749)).
\bibitem{bach98}
H.~Bach and N.~N. (Editors), \emph{The Properties of Optical Glass} (Springer
Verlag, 1998).
\bibitem{beder71}
E.~Beder, C.~Bass, and W.~Shackleford, \enquote{Transmittivity and absorption
of fused quartz between 0.2 and 3.5 $\mu$m from room temperature to
1500$^o${C},} Journal of the American Ceramic Society \textbf{10}, 2263--2268
(1971).
\bibitem{gillespie65}
D.~Gillespie, A.~Olsen, and L.~Nichols, \enquote{Transmittance of optical
materials at high temperatures in the 1-$\mu$ to 12-$\mu$ range,} Applied
Optics \textbf{4}, 1488--1493 (1965).
\bibitem{calingaert36}
G.~Calingaert, S.~Heron, and R.~Stair, \enquote{Sapphire and other new
combustion-chamber window materials,} S.A.E. Journal \textbf{39}, 448--450
(1936).
\bibitem{heath66}
D.~Heath and P.~Sacher, \enquote{Effects of a simulated high-energy space
environment on the ultraviolet transmittance of optical material between
{1050 {\AA} and 3000 {\AA}},} Applied Optics \textbf{5}, 937--943 (1966).
\bibitem{grenis65}
A.~F. Grenis and M.~J. Matkovich, \enquote{Blackbody reference for temperature
above 1200 k. study for design requirements,} AMRA-TR-65-02 pp. 1--18 (1965).
\bibitem{drummond36}
D.~G. Drummond, \enquote{The infra-red absorption spectra of quartz and fused
silica from 1 to 7.5 $\mu$ {II} - experimental results,} Proceedings of the
Royal Society of London. Series A, Mathematical and Physical Sciences
\textbf{153}, 328--339 (1936).
\bibitem{saidov82}
G.~V. Saidov and E.~B. Bernstein, \enquote{Optical constants of surface layer
of fused quartz in the 900-1300 cm$^{-1}$ range,} Fizika i Khimiya Stekla
\textbf{8}, 75--81 (1982).
\bibitem{efimov90}
A.~M. Efimov, \enquote{Dispersion of optical constants of vitreous solids,}
Ph.D. thesis, Vavilov State Optical Institute, Leningrad.
\bibitem{bogens66}
R.~K. Bogens and A.~G. Zhukov, \enquote{The optical constants of fused quartz
in the far infrared,} Journal of Applied Spectroscopy \textbf{25}, 54--55
(1966).
\bibitem{parker77}
T.~J. Parker, J.~E. Ford, and W.~G. Chambers, \enquote{The optical constants of
pure fused quartz in the far-infrared,} Infrared Physics \textbf{18},
215--219 (1978).
\bibitem{zhilinskii87}
A.~P. Zhilinskii, A.~P. Gorchakov, T.~S. Egorova, and N.~A. Miskinova,
\enquote{Optical characteristics of fused quartz in the far {IR} range,}
Optics and Spectroscopy \textbf{62}, 783--784 (1987).
\bibitem{bagdade68}
W.~Bagdade and R.~Stolen, \enquote{Far infrared absorption in fused quartz and
soft glass,} Journal of Physics and Chemistry of Solids \textbf{29},
2001--2008 (1968).
\bibitem{tan2003}
G.-L. Tan, M.~F. Lemon, and R.~H. French, \enquote{Optical properties and
{L}ondon dispersion forces of amorphous silica determined by vacuum
ultraviolet spectroscopy and spectroscopic ellipsometry,} Journal of the
American Ceramic Society \textbf{86}, 1885--1892 (2003).
\bibitem{wong70}
P.~T.~T. Wong and E.~Whalley, \enquote{Infrared and raman spectra of glasses.
{P}art 2. far infrared spectrum of vitreous silica in the range 100 - 15
cm$^{-1}$,} Discussions of the Faraday Society \textbf{50}, 94 (1970).
\bibitem{mamedov82}
R.~K. Mamedov, G.~M. Mansurov, and N.~I. Dubovikov, \enquote{Optical constants
of quartz glass in the {IR} range,} Optiko-Mekhanicheskaya Promyshlennost
(Optical and Mechanical Industry) \textbf{4}, 56 (1982).
\bibitem{miler68}
M.~Miler, \enquote{Infrared absorption of glassy silicon dioxide,} Czechoslovak
Journal of Physics \textbf{18}, 354--362 (1968).