## Silicas
Sample # | Full name | matrix | surfactant | morphology | pore size | porosity (%) from SEM | porosity from code series model to VAT model | crystallinity | Nitride Thickness deposited (nm) | ThemalK (W/mK) | TermalK stddev | ThemalK (W/mK) ND | TermalK stddev ND | Optical measurement Fit | film thickness_minimum error (nm) | eff refractive index_minimum error | film thickness_average (nm) | STDEV_thickness | 2*sigma | refractive index_average | STDEV_refractive index | 2*sigma | substrate | aging time | Comment | error=[(Rcal-Rexp)/Rexp]^2 | error=[(Rcal-Rexp)]^2
1 | 0-45p123day1teosph2.Master | SiO2 | P123 | cubic | ~8 | 22% |  | amorphous |  |  |  | ND = Non Dehydrated | [10 empty] | Si | 1DAY
2 | 0-54gramp123rh533dayteos.Master | SiO2 | P123 | hexagonal | ~8 | 40% |  | amorphous | [14 empty] | Si | 3DAY
3 | 100REF.Master |  |  |  |  | NOT POROUS | [16 empty] | Si
4 | 0-35p123coldpull0-6v1dayagespots.Master | Sio2 | P123 | cubic | ~8 | 22% | 0.19 to 0.29% | amorphous | 30 | 0.2829769 | 0.03434955 | 0.2794793 | 0.01679991 | good | 185.55 | 1.34385 | 185.532 | 0.3367789 | 0.6735577 | 1.340224 | 0.006125764 | 0.01225153 | Si | 1DAY | same speed as 5 | 1.050464
5 | 0-35p123coldpull0-6v1dayagespotstall.Master | Sio2 | P123 | cubic | ~8 | 22% |  | amorphous | 30 | NA |  |  |  |  | 191.32 | 1.35983 | 191.0125 | 0.6821229 | 1.364246 | 1.35959 | 0.0007863841 | 0.001572768 | Si | 1DAY |  | 1.425994
6 | 0-45p123day1teosph2Trans.Master | Sio2 | P123 | cubic | ~8 | 22% |  | amorphous | 30 | NA |  |  |  |  | 144.06 | 1.35227 | 144.05 | 0.08041559 | 0.1608312 | 1.35155 | 0.001063485 | 0.00212697 | Si | 1DAY | fasster than 4 | 1.667993
7 | 0-54gramp123rh533dayteosTrans.Master | Sio2 | P123 | hexagonal | ~8 | 40% |  | amorphous | [6 empty] | 311.69 | 1.35255 | 310.79 | 1.272792 | 2.545584 | 1.35505 | 0.003535534 | 0.007071068 | Si | 3DAY |  | 1.082548
8 | 30Brij58calc450.Master | SiO2 | Brij58 | cubic | ~3 | 31% | 5 to 8 % | amorphous | 30 | 0.2953306 | 0.04698621 |  |  | good | 155.27 | 1.452 | 155.3496 | 0.09747205 | 0.1949441 | 1.473406 | 0.001968497 | 0.003936994 | Si | 0DAY |  | 4.27715
9 | 30Brij58calc450short.Master | SiO2 | Brij58 | cubic | ~3 | 31% | 7 to 10 % | amorphous | 30 | 0.2912785 | 0.0203275 | 0.3058662 | 0.02266118 | good | 153.07 | 1.42 | 153.45 | 0.5465803 | 1.093161 | 1.430782 | 0.0005546801 | 0.00110936 | Si | 0DAY |  | 1.550904
#VALUE! | dirtysubstrate1.Master | ignore |  |  |  | NOT POROUS | [15 empty] | 0 | Si
18 | klesilica450.Master | SiO2 | KLE | cubic | ~15 | 19% | 16 to 25% | amorphous | 30 | 0.3548871 | 0.01752689 |  |  | good | 299.99 | 1.3599 | 300.0025 | 0.025 | 0.05 | 1.3600575 | 0.000105 | 0.00021 | Si | 0DAY |  | 1.257947
19 | klesilica450short.Master | SiO2 | KLE | cubic | ~15 | 19% | 14 to 20% | amorphous | 30 | 0.3292874 | 0.0470037 |  |  | Poor | 129.71 | 1.37154 | 129.59 | 0.6377304 | 1.275461 | 1.370178 | 0.003110518 | 0.006221035 | Si | 0DAY |  | 1.707614
20 | ph1aged1dayteos1v40rh0-54gramp123.Master | SiO2 | P123 | hexagonal | ~8 | 25% |  | amorphous | 30 | NA |  |  |  |  | 224.11 | 1.54755 | 228.35 | 2.834643 | 5.669286 | 1.5249475 | 0.01518319 | 0.03036637 | Si | 1DAY | PH1 | 4.266731
21 | ph1aged1dayteos2v42rh0-54gramp123.Master | SiO2 | P123 | hexagonal | ~8 | 25% |  | amorphous |  |  |  | patterninng failed |  |  | 336.42 | 1.52002 | 339.1767 | 2.430315 | 4.860631 | 1.508337 | 0.01042595 | 0.0208519 | Si | 1DAY | PH1 | 3.290865
22 | ph1aged1dayteosslowrobov40rh0-54gramp123.Master | SiO2 | P123 | hexagonal | ~8 | 25% |  | amorphous | [6 empty] | 90.9 | 1.5182601 | 90.2175 | 0.455 | 0.91 | 1.522047575 | 0.002533894 | 0.005067788 | Si | 1DAY | PH1 | 2.020231
23 | ph1aged1dayteosslowrobov40rh0-54gramp123btall.Master | SiO2 | P123 | hexagonal | ~8 | 25% |  | amorphous | [6 empty] | 88.5 | 1.5161 | 88.9375 | 0.8655778 | 1.731156 | 1.513885 | 0.005393481 | 0.01078696 | Si | 1DAY | PH1 | 2.7272
Sample # | Full name | matrix | surfactant | morphology | pore size | porosity (%) |  | crystallinity | Nitride Thickness deposited (nm) | ThemalK (W/mK) | TermalK stddev | ThemalK (W/mK) ND | TermalK stddev ND |  | film thickness_minimum error (nm) | refractive index_minimum error | film thickness_average (nm) | STDEV_thickness | 2*sigma | refractive index_average | STDEV_refractive index | 2*sigma | substrate | aging time | Comment | error=[(Rcal-Rexp)/Rexp]^2 | error=[(Rcal-Rexp)]^2
40 | Silica p123 052 3day Teos | SiO2 | Brij58 | cubic | ~8 | 22% |  | amorphous |  | did not work | wrong film fabrication |  |  |  | 87.41975 | 1.3089275 | 87.41975 | 1.529317 | 3.058634 | 1.3089275 | 0.005352206 | 0.01070441
41 | Silica p123 052 3day Teos | SiO2 | Brij58 | cubic | ~8 | 22% |  | amorphous |  | did not work | wrong film fabrication |  |  |  | 16.4778 | 1.27513 | 16.4778 | 0.1164348 | 0.2328697 | 1.27513 | 0.0152619 | 0.0305238
43 | Silica p123 052 3day Teos | SiO2 | Brij58 | cubic | ~8 | 22% |  | amorphous |  | did not work | wrong film fabrication |  |  |  | 100.1436 | 1.344514 | 100.1436 | 3.637165 | 7.27433 | 1.344514 | 0.01649056 | 0.03298112
Sample # | Full name | matrix | surfactant | morphology | pore size | porosity (%) |  | crystallinity | Nitride Thickness deposited (nm) | ThemalK (W/mK) | TermalK stddev | ThemalK (W/mK) ND | TermalK stddev ND |  | film thickness_minimum error (nm) | refractive index_minimum error | film thickness_average (nm) | STDEV_thickness | 2*sigma | refractive index_average | STDEV_refractive index | 2*sigma | substrate | aging time | Comment | error=[(Rcal-Rexp)/Rexp]^2 | error=[(Rcal-Rexp)]^2
50 | 0-53gramp123 2dayteos | Sio2 | P123 | hexagonal | ~8 | 40% |  | amorphous | 48 | 0.1618449 | 0.3579648 | worked 5 times and stopped: too thin nitride dep (only 40nm) = uneven |  |  |  |  | 73
51 | 0-53gramp123 2dayteos | Sio2 | P124 | hexagonal | ~8 | 40% |  | amorphous | 48 |  |  | never worked bad signal too thin nitride dep (only 40nm) = uneven |  |  |  |  | 84
52 | 0-53gramp123 2dayteos | Sio2 | P125 | hexagonal | ~8 | 40% |  | amorphous | 100 | 0.05 |  | worked 2 times then bad signal too thin nitride dep (only 100nm) = uneven + pin holes + PR peeled off
53 | 0-53gramp123 2dayteos | Sio2 | P126 | hexagonal | ~8 | 40% |  | amorphous | 100 |  |  | never worked: patterning failed because PR peeled off
Sample # | Full name | matrix | surfactant | morphology | pore size | porosity (%) |  | crystallinity | Nitride Thickness deposited (nm) | ThemalK (W/mK) | TermalK stddev | ThemalK (W/mK) ND | TermalK stddev ND |  | film thickness_minimum error (nm) | refractive index_minimum error | film thickness_average (nm) | STDEV_thickness | 2*sigma | refractive index_average | STDEV_refractive index | 2*sigma | substrate | aging time | Comment | error=[(Rcal-Rexp)/Rexp]^2 | error=[(Rcal-Rexp)]^2
55 | 0-53gramp123 2dayteos | Sio2 | P123 | hexagonal | ~8 | 40% |  | amorphous | 48 |  |  | never worked bad signal too thin nitride dep (only 48nm) = uneven |  |  |  |  | 80
56 | 0-53gramp123 2dayteos | Sio2 | P123 | hexagonal | ~8 | 40% |  | amorphous | 48 | 0.09857115 | 0.01338553 | worked 3 times then bad signal too thin nitride dep (only 48nm) = uneven
57 | 0-53gramp123 2dayteos bad diffraction | Sio2 | P123 | hexagonal | ~8 | 40% |  | amorphous | 48 |  |  | worked a few times but unrelevantly
58 | 0-53gramp123 2dayteos bad diffraction | Sio2 | P123 | hexagonal | ~8 | 40% |  | amorphous | 400 | 0.232768 | 0.01893613 | [5 empty] | 175
Sample # | Full name | matrix | surfactant | morphology | pore size | porosity (%) |  | crystallinity | Nitride Thickness deposited (nm) | ThemalK (W/mK) | TermalK stddev | ThemalK (W/mK) ND | TermalK stddev ND |  | film thickness_minimum error (nm) | refractive index_minimum error | film thickness_average (nm) | STDEV_thickness | 2*sigma | refractive index_average | STDEV_refractive index | 2*sigma | substrate | aging time | Comment | error=[(Rcal-Rexp)/Rexp]^2 | error=[(Rcal-Rexp)]^2
61 | 0.3gramp123 2 days TEOS Calc Sat Slam | Sio2 | P123 | cubic | ~8 | 22% | 16 to 25% | amorphous | 400 | 0.3841134 | 0.02471973 |  |  | poor delta = 2.2 but ok | 208 | 1.36 | 198
62 | 62 gram P123 #days Teos Sat 150 Slam Calc | Sio2 | P126 | hexagonal | ~8 | 40% | 42 to 57% | amorphous | 400 | 0.1802571 | 0.02339531 | 0.3786694 | 0.04842931 | poor delta = 15 | 319 | 1.2 | 330
63 | 62 gram P123 #days Teos Sat 150 Slam Calc (sharp one) | Sio2 | P126 | hexagonal | ~8 | 40% | 42 to 57% | amorphous | 400 | 0.1784639 | 0.005505209 | 0.2124752 | after 1hr rehadrating | poor delta = 8 | 160 | 1.22 | 160
Sample # | Full name | matrix | surfactant | morphology | pore size | porosity (%) |  | crystallinity | Nitride Thickness deposited (nm) | ThemalK (W/mK) | TermalK stddev | ThemalK (W/mK) ND | TermalK stddev ND |  | film thickness_minimum error (nm) | refractive index_minimum error | film thickness_average (nm) | STDEV_thickness | 2*sigma | refractive index_average | STDEV_refractive index | 2*sigma | substrate | aging time | Comment | error=[(Rcal-Rexp)/Rexp]^2 | error=[(Rcal-Rexp)]^2
88 | 0.3gramp123 1 days TEOS Calc Sat Fast | Sio2 | P123 | cubic | ~8 | 22% | 7 ro 10% | amorphous | 400 | 0.268677 | 0.003623837 |  |  | good delta = 1.37 | 82.9 | 1.42 | 85
89 | 0.3gramp123 1 days TEOS Calc Fast | Sio2 | P123 | cubic | ~8 | 22% | 8 to 14% | amorphous | 400 | 0.2663547 | 0.006101723 |  |  | good delta = 1.01 | 83 | 1.4 | 85
Sample # | Full name | matrix | surfactant | morphology | pore size | porosity (%) |  | crystallinity | Nitride Thickness deposited (nm) | ThemalK (W/mK) | TermalK stddev | ThemalK (W/mK) ND | TermalK stddev ND |  | film thickness_minimum error (nm) | refractive index_minimum error | film thickness_average (nm) | STDEV_thickness | 2*sigma | refractive index_average | STDEV_refractive index | 2*sigma | substrate | aging time | Comment | error=[(Rcal-Rexp)/Rexp]^2 | error=[(Rcal-Rexp)]^2
92 | Brij76 0.17 saturate cubic | Sio2 | P123 | cubic | 3 | 31% | 8 ro 13% | amorphous | 430 STS |  |  |  |  | good delta = 1.37 | 160 | 1.41
93 | Brij76 0.17 saturate cubic | Sio2 | P123 | cubic | 3 | 31% | 14 to 23% | amorphous | 430 STS | 0.3429901 | 0.02837429 |  |  | good delta = 0.13 | 173 | 1.37
94 | Brij76 0.17 saturate cubic | Sio2 | P123 | cubic | 3 | 31% | 18 ro 28% | amorphous | 430 STS |  |  |  |  | good delta = 0.25 | 158 | 1.35
95 | Brij76 0.17 saturate cubic | Sio2 | P123 | cubic | 3 | 31% | 11 to 18% | amorphous | 430 STS |  |  |  |  | good delta = 0.03 | 148 | 1.39
Sample # | Full name | matrix | surfactant | morphology | pore size | porosity (%) |  | crystallinity | Nitride Thickness deposited (nm) | ThemalK (W/mK) | TermalK stddev | ThemalK (W/mK) ND | TermalK stddev ND |  | film thickness_minimum error (nm) | refractive index_minimum error | film thickness_average (nm) | STDEV_thickness | 2*sigma | refractive index_average | STDEV_refractive index | 2*sigma | substrate | aging time | Comment | error=[(Rcal-Rexp)/Rexp]^2 | error=[(Rcal-Rexp)]^2
101 | 101 3day TEOS Hex 0.54 P123 | Sio2 | P123 | hexagonal | ~8 | 40% | 16 to 25% | amorphous | 450 STS | 0.22 | 0.01125383 |  |  | bad but ok fot thickness =21 | 300 corrected by SEM | 1.36
103 | 103 3day TEOS Hex 0.54 P123 | Sio2 | P123 | hexagonal | ~8 | 40% | 21 to 32% | amorphous | 450 STS | 0.2030027 | 0.004419367 |  |  | poor but ok = 11 | 500 | 1.33
104 | 104 3day TEOS Hex 0.54 P123 | Sio2 | P123 | hexagonal | ~8 | 40% | 31 to 48% | amorphous | 450 STS | 0.1844189 | 0.0154508 |  |  | excellent = 0.06 | 134 | 1.259
Sample # | Full name | matrix | surfactant | morphology | pore size | porosity (%) |  | crystallinity | Nitride Thickness deposited (nm) | ThemalK (W/mK) | TermalK stddev | ThemalK (W/mK) ND | TermalK stddev ND |  | film thickness_minimum error (nm) | refractive index_minimum error | film thickness_average (nm) | STDEV_thickness | 2*sigma | refractive index_average | STDEV_refractive index | 2*sigma | substrate | aging time | Comment | error=[(Rcal-Rexp)/Rexp]^2 | error=[(Rcal-Rexp)]^2
120 | Brij 76 cubic compressed a little 0-18g not xtra linked | Sio2 | P123 | cubic | 3 | 31% | 21 to 32% | amorphous | [6 empty] | 190 | 1.33
121 | Brij 76 cubic least compressed 0-18g saturated | Sio2 | P123 | cubic | 3 | 31% | 25 to 37% | amorphous | [6 empty] | 210 | 1.31
122 | P123 Hex 0.54 3 day very compressed | Sio2 | P123 | Hexagonal | ~8 | 40% | 40 to 55% | amorphous | 430 STS | 0.211058 | 0.002451206 |  |  |  | 270 | 1.23
123 | P123 Hex 0.54 3 day saturated compressed | Sio2 | P123 | Hexagonal | ~8 | 40% | 43 to 57% | amorphous | 430 STS | 0.3556021 | 0.01397398 |  |  |  | 230 | 1.22
125 | Brij 56 Hex compressed | Sio2 | P123 | Hexagonal | 3 | 31% | 18 ro 28% | amorphous | 430 STS | 0.2743228 | 0.005010047 |  |  |  | 290 | 1.35

## Titania
Sample # | Full name | matrix | surfactant | morphology | pore size | porosity (%) | porosity from code series model to VAT model | crystallinity | Nitride Thickness deposited (nm) | ThemalK (W/mK) | TermalK stddev | ThemalK (W/mK) ND | TermalK stddev ND | Optical measurement Fit | film thickness_minimum error (nm) | refractive index_minimum error | film thickness_average (nm) | STDEV_thickness | 2*sigma | refractive index_average | STDEV_refractive index | 2*sigma | substrate | aging time | Comment | error=[(Rcal-Rexp)/Rexp]^2 | error=[(Rcal-Rexp)]^2
10 | 450cTitaniaAmorph.Master | TiO2 | KLE | cubic | ~15 | 19% |  | amorphous | [6 empty] | 213.79 | 1.79973 | 200.7533 | 12.10812 | 24.21625 | 1.923177 | 0.1155552 | 0.2311104 | Si | 0DAY |  |  | 1.902418
11 | 450cTitaniaAmorphshort.Master | TiO2 | KLE | cubic | ~15 | 19% |  | amorphous | [6 empty] | 175.91 | 1.93757 | 165.9917 | 13.38548 | 26.77096 | 2.06310835 | 0.1661754 | 0.3323508 | Si | 0DAY |  |  | 1.077034
12 | 600CTitania.Master | TiO2 | KLE | cubic | ~15 | 19% |  | CRYSTAL | 450 UNAXIS | 0.8289402 | 0.03184045 | too thin nitride + pin holes |  |  | 209.54 | 1.84138 | 210.284 | 7.78616 | 15.57232 | 1.838652 | 0.06867431 | 0.1373486 | Si | 0DAY |  |  | 1.214325
13 | 600CTitaniatall.Master | TiO2 | KLE | cubic | ~15 | 19% |  | CRYSTAL |  | did not work | overload neg | too thin nitride + pin holes |  |  | 152.32 | 2.0666701 | 150.36 | 8.286616 | 16.57323 | 2.097345025 | 0.1106396 | 0.2212793 | Si | 0DAY |  |  | 0.9606773
16 | cubic0809060-5v37RH.Master | TiO2 | P123 | cubic | ~8 | 19% |  | amorphous | [13 empty] | 0 | Si | 0DAY
Column1 | Full name | matrix | surfactant | morphology | pore size | porosity (%) |  | crystallinity |  | ThemalK (W/mK) | TermalK stddev | ThemalK (W/mK) ND | TermalK stddev ND |  | film thickness_minimum error (nm) | refractive index_minimum error | film thickness_average (nm) | STDEV_thickness | 2*sigma | refractive index_average | STDEV_refractive index | 2*sigma | substrate | aging time | Comment | error=[(Rcal-Rexp)/Rexp]^2 | error=[(Rcal-Rexp)]^2
44 | Erik titania p123 bad dift 44long | TiO2 | KLE | cubic | ~15 | 19% |  | amorphous |  | did not work | too thin nitride dep: Unaxis PECVD yields Pin holes under 400nm |  |  |  | 85.26893 | 1.70955 | 85.26893 | 2.657249 | 5.314498 | 1.70955 | 0.01413081 | 0.02826162
44 | Erik titania p123 bad dift 44short | TiO2 | KLE | cubic | ~15 | 19% |  | amorphous | 400 UNAXIS | 0.2432816 | 0.01332754 |  |  |  | 70.265 | 1.741333 | 70.265 | 1.408105 | 2.816209 | 1.741333 | 0.02441582 | 0.04883164
44 | Erik titania p123 bad dift 44trapezoide | TiO2 | KLE | cubic | ~15 | 19% |  | amorphous | [10 empty] | 0 |  |  | 0
45 | Erik titania p123 45 satur cubic | TiO2 | KLE | cubic | ~15 | 19% |  | amorphous | [6 empty] | 73.51 | 1.76142 | 73.51 | 1.988306 | 3.976612 | 1.76142 | 0.02102726 | 0.04205452
46 | Erik titania p123 46 satur cubic | TiO2 | KLE | cubic | ~15 | 19% |  | amorphous | [6 empty] | 68.01333 | 1.745483 | 68.01333 | 0.9756138 | 1.951228 | 1.745483 | 0.009919411 | 0.01983882
Column1 | Full name | matrix | surfactant | morphology | pore size | porosity (%) |  | crystallinity |  | ThemalK (W/mK) | TermalK stddev | ThemalK (W/mK) ND | TermalK stddev ND |  | film thickness_minimum error (nm) | refractive index_minimum error | film thickness_average (nm) | STDEV_thickness | 2*sigma | refractive index_average | STDEV_refractive index | 2*sigma | substrate | aging time | Comment | error=[(Rcal-Rexp)/Rexp]^2 | error=[(Rcal-Rexp)]^2
60 | Titania 1 gram P123 150 calcined | TiO2 | KLE | cubic | ~15 | 19% |  | amorphous | [6 empty] | 100 | 2
Column1 | Full name | matrix | surfactant | morphology | pore size | porosity (%) |  | crystallinity |  | ThemalK (W/mK) | TermalK stddev | ThemalK (W/mK) ND | TermalK stddev ND |  | film thickness_minimum error (nm) | refractive index_minimum error | film thickness_average (nm) | STDEV_thickness | 2*sigma | refractive index_average | STDEV_refractive index | 2*sigma | substrate | aging time | Comment | error=[(Rcal-Rexp)/Rexp]^2 | error=[(Rcal-Rexp)]^2
98 | KLE Titania NanoCrystalined cubic | TiO2 | KLE | cubic | ~15 | 19% |  | CRYSTAL | 430 STS | 0.4376572 | 0.02202741 |  |  | good = 0.6 | 95 | 2
100 | KLE titania 450 amorph | TiO2 | KLE | cubic | ~15 | 19% |  | amorphous | 430 STS | 0.3941782 | 0.007888508 |  |  | 10 but good | 172 | 2.26

## Ceria
Sample # | Full name | matrix | surfactant | morphology | pore size | porosity (%) | crystallinity | ThemalK (W/mK) | TermalK stddev | ThemalK (W/mK) ND | TermalK stddev ND | film thickness_minimum error (nm) | refractive index_minimum error | film thickness_average (nm) | STDEV_thickness | 2*sigma | refractive index_average | STDEV_refractive index | 2*sigma | substrate | aging time | Comment | error=[(Rcal-Rexp)/Rexp]^2 | error=[(Rcal-Rexp)]^2
14 | Ceria600C.Master | CeO2 | KLE | cubic | ~15 | 30% | CRYSTAL MINOR |  |  |  |  | 100.56 | 2.0447701 | 101.426 | 2.068932 | 4.137864 | 2.02777004 | 0.0421021 | 0.08420421 | Si | 0DAY |  |  | 0.088309519
15 | Ceria700C.Master | CeO2 | KLE | cubic | ~15 | 30% | CRYSTAL MAJOR |  |  |  |  | 88.1 | 2.0743101 | 89.30833 | 2.721348 | 5.442697 | 2.046575 | 0.06509354 | 0.1301871 | Si | 0DAY |  |  | 0.1268681

## Porosity from Models and Optica
Silica / air index of refraction against porosity |  |  |  |  | non absorbing media
For lambda from 400 to 900 nm
nc= | 1.46 |  | εr,c= | nc^2 | 2.1316
nd= | 1 |  | εr,d= | nd^2 | 1
MGT Model |  |  |  | Bruggman model |  | parallel model |  | Series model |  | reciprocity model |  | VAT model |  |  | MGT 2 with error : Neff directly
|  |  |  | same the MGT | [12 empty] | MGT is for Dielectric constant and not for Neff
porosity | εr,eff= | neff |  |  |  | porosity | neff | porosity | neff | porosity | neff | porosity | εr,eff= | neff | Porosity | neff
0 | 2.1316 | 1.46 |  |  |  | 0 | 1.46 | 0 | 1.46 | 0 | 1.46 | 0 | 2.1316 | 1.46 | 0 | 1.46
0.01 | 2.117881 | 1.455294 |  |  |  | 0.01 | 1.4554 | 0.01 | 1.453315 | 0.01 | 1.454453 | 0.01 | 2.120284 | 1.45612 | 0.01 | 1.454866
0.02 | 2.10422 | 1.450593 |  |  |  | 0.02 | 1.4508 | 0.02 | 1.44669 | 0.02 | 1.44893 | 0.02 | 2.108968 | 1.452229 | 0.02 | 1.449744
0.03 | 2.090617 | 1.445897 |  |  |  | 0.03 | 1.4462 | 0.03 | 1.440126 | 0.03 | 1.443429 | 0.03 | 2.097652 | 1.448327 | 0.03 | 1.444635
0.04 | 2.077073 | 1.441205 |  |  |  | 0.04 | 1.4416 | 0.04 | 1.433621 | 0.04 | 1.437951 | 0.04 | 2.086336 | 1.444415 | 0.04 | 1.439537
0.05 | 2.063586 | 1.436519 |  |  |  | 0.05 | 1.437 | 0.05 | 1.427175 | 0.05 | 1.432495 | 0.05 | 2.07502 | 1.440493 | 0.05 | 1.434451
0.06 | 2.050157 | 1.431837 |  |  |  | 0.06 | 1.4324 | 0.06 | 1.420786 | 0.06 | 1.427062 | 0.06 | 2.063704 | 1.43656 | 0.06 | 1.429377
0.07 | 2.036784 | 1.427159 |  |  |  | 0.07 | 1.4278 | 0.07 | 1.414455 | 0.07 | 1.421652 | 0.07 | 2.052388 | 1.432616 | 0.07 | 1.424315
0.08 | 2.023468 | 1.422487 |  |  |  | 0.08 | 1.4232 | 0.08 | 1.408179 | 0.08 | 1.416263 | 0.08 | 2.041072 | 1.428661 | 0.08 | 1.419264
0.09 | 2.010208 | 1.417818 |  |  |  | 0.09 | 1.4186 | 0.09 | 1.401959 | 0.09 | 1.410897 | 0.09 | 2.029756 | 1.424695 | 0.09 | 1.414225
0.1 | 1.997004 | 1.413154 |  |  |  | 0.1 | 1.414 | 0.1 | 1.395793 | 0.1 | 1.405552 | 0.1 | 2.01844 | 1.420718 | 0.1 | 1.409198
0.11 | 1.983856 | 1.408494 |  |  |  | 0.11 | 1.4094 | 0.11 | 1.389682 | 0.11 | 1.400229 | 0.11 | 2.007124 | 1.41673 | 0.11 | 1.404183
0.12 | 1.970762 | 1.403838 |  |  |  | 0.12 | 1.4048 | 0.12 | 1.383624 | 0.12 | 1.394928 | 0.12 | 1.995808 | 1.412731 | 0.12 | 1.399179
0.13 | 1.957723 | 1.399187 |  |  |  | 0.13 | 1.4002 | 0.13 | 1.377618 | 0.13 | 1.389648 | 0.13 | 1.984492 | 1.40872 | 0.13 | 1.394187
0.14 | 1.944739 | 1.394539 |  |  |  | 0.14 | 1.3956 | 0.14 | 1.371665 | 0.14 | 1.38439 | 0.14 | 1.973176 | 1.404698 | 0.14 | 1.389206
0.15 | 1.931809 | 1.389895 |  |  |  | 0.15 | 1.391 | 0.15 | 1.365762 | 0.15 | 1.379153 | 0.15 | 1.96186 | 1.400664 | 0.15 | 1.384237
0.16 | 1.918932 | 1.385255 |  |  |  | 0.16 | 1.3864 | 0.16 | 1.359911 | 0.16 | 1.373937 | 0.16 | 1.950544 | 1.396619 | 0.16 | 1.379279
0.17 | 1.906109 | 1.380619 |  |  |  | 0.17 | 1.3818 | 0.17 | 1.354109 | 0.17 | 1.368742 | 0.17 | 1.939228 | 1.392562 | 0.17 | 1.374332
0.18 | 1.893339 | 1.375987 |  |  |  | 0.18 | 1.3772 | 0.18 | 1.348356 | 0.18 | 1.363568 | 0.18 | 1.927912 | 1.388493 | 0.18 | 1.369397
0.19 | 1.880622 | 1.371358 |  |  |  | 0.19 | 1.3726 | 0.19 | 1.342652 | 0.19 | 1.358415 | 0.19 | 1.916596 | 1.384412 | 0.19 | 1.364474
0.2 | 1.867957 | 1.366732 |  |  |  | 0.2 | 1.368 | 0.2 | 1.336996 | 0.2 | 1.353282 | 0.2 | 1.90528 | 1.380319 | 0.2 | 1.359561
0.21 | 1.855345 | 1.36211 |  |  |  | 0.21 | 1.3634 | 0.21 | 1.331388 | 0.21 | 1.34817 | 0.21 | 1.893964 | 1.376214 | 0.21 | 1.35466
0.22 | 1.842784 | 1.357492 |  |  |  | 0.22 | 1.3588 | 0.22 | 1.325826 | 0.22 | 1.343078 | 0.22 | 1.882648 | 1.372096 | 0.22 | 1.34977
0.23 | 1.830274 | 1.352876 |  |  |  | 0.23 | 1.3542 | 0.23 | 1.320311 | 0.23 | 1.338006 | 0.23 | 1.871332 | 1.367966 | 0.23 | 1.344891
0.24 | 1.817816 | 1.348264 |  |  |  | 0.24 | 1.3496 | 0.24 | 1.314841 | 0.24 | 1.332955 | 0.24 | 1.860016 | 1.363824 | 0.24 | 1.340024
0.25 | 1.805409 | 1.343655 |  |  |  | 0.25 | 1.345 | 0.25 | 1.309417 | 0.25 | 1.327923 | 0.25 | 1.8487 | 1.359669 | 0.25 | 1.335167
0.26 | 1.793052 | 1.339049 |  |  |  | 0.26 | 1.3404 | 0.26 | 1.304037 | 0.26 | 1.322911 | 0.26 | 1.837384 | 1.355501 | 0.26 | 1.330322
0.27 | 1.780745 | 1.334446 |  |  |  | 0.27 | 1.3358 | 0.27 | 1.298701 | 0.27 | 1.317919 | 0.27 | 1.826068 | 1.351321 | 0.27 | 1.325487
0.28 | 1.768489 | 1.329845 |  |  |  | 0.28 | 1.3312 | 0.28 | 1.293409 | 0.28 | 1.312947 | 0.28 | 1.814752 | 1.347127 | 0.28 | 1.320664
0.29 | 1.756281 | 1.325248 |  |  |  | 0.29 | 1.3266 | 0.29 | 1.28816 | 0.29 | 1.307995 | 0.29 | 1.803436 | 1.342921 | 0.29 | 1.315851
0.3 | 1.744124 | 1.320653 |  |  |  | 0.3 | 1.322 | 0.3 | 1.282953 | 0.3 | 1.303061 | 0.3 | 1.79212 | 1.338701 | 0.3 | 1.31105
0.31 | 1.732015 | 1.31606 |  |  |  | 0.31 | 1.3174 | 0.31 | 1.277788 | 0.31 | 1.298147 | 0.31 | 1.780804 | 1.334468 | 0.31 | 1.306259
0.32 | 1.719955 | 1.31147 |  |  |  | 0.32 | 1.3128 | 0.32 | 1.272664 | 0.32 | 1.293253 | 0.32 | 1.769488 | 1.330221 | 0.32 | 1.301479
0.33 | 1.707943 | 1.306883 |  |  |  | 0.33 | 1.3082 | 0.33 | 1.267581 | 0.33 | 1.288377 | 0.33 | 1.758172 | 1.325961 | 0.33 | 1.29671
0.34 | 1.695979 | 1.302298 |  |  |  | 0.34 | 1.3036 | 0.34 | 1.262539 | 0.34 | 1.28352 | 0.34 | 1.746856 | 1.321687 | 0.34 | 1.291952
0.35 | 1.684064 | 1.297715 |  |  |  | 0.35 | 1.299 | 0.35 | 1.257537 | 0.35 | 1.278682 | 0.35 | 1.73554 | 1.317399 | 0.35 | 1.287204
0.36 | 1.672196 | 1.293134 |  |  |  | 0.36 | 1.2944 | 0.36 | 1.252574 | 0.36 | 1.273863 | 0.36 | 1.724224 | 1.313097 | 0.36 | 1.282467
0.37 | 1.660375 | 1.288555 |  |  |  | 0.37 | 1.2898 | 0.37 | 1.24765 | 0.37 | 1.269063 | 0.37 | 1.712908 | 1.308781 | 0.37 | 1.277741
0.38 | 1.648601 | 1.283978 |  |  |  | 0.38 | 1.2852 | 0.38 | 1.242765 | 0.38 | 1.264281 | 0.38 | 1.701592 | 1.304451 | 0.38 | 1.273025
0.39 | 1.636874 | 1.279404 |  |  |  | 0.39 | 1.2806 | 0.39 | 1.237918 | 0.39 | 1.259517 | 0.39 | 1.690276 | 1.300106 | 0.39 | 1.26832
0.4 | 1.625193 | 1.274831 |  |  |  | 0.4 | 1.276 | 0.4 | 1.233108 | 0.4 | 1.254772 | 0.4 | 1.67896 | 1.295747 | 0.4 | 1.263626
0.41 | 1.613558 | 1.270259 |  |  |  | 0.41 | 1.2714 | 0.41 | 1.228336 | 0.41 | 1.250045 | 0.41 | 1.667644 | 1.291373 | 0.41 | 1.258942
0.42 | 1.60197 | 1.265689 |  |  |  | 0.42 | 1.2668 | 0.42 | 1.2236 | 0.42 | 1.245336 | 0.42 | 1.656328 | 1.286984 | 0.42 | 1.254268
0.43 | 1.590426 | 1.261121 |  |  |  | 0.43 | 1.2622 | 0.43 | 1.218901 | 0.43 | 1.240645 | 0.43 | 1.645012 | 1.28258 | 0.43 | 1.249605
0.44 | 1.578929 | 1.256554 |  |  |  | 0.44 | 1.2576 | 0.44 | 1.214238 | 0.44 | 1.235972 | 0.44 | 1.633696 | 1.278161 | 0.44 | 1.244952
0.45 | 1.567476 | 1.251989 |  |  |  | 0.45 | 1.253 | 0.45 | 1.209611 | 0.45 | 1.231317 | 0.45 | 1.62238 | 1.273727 | 0.45 | 1.24031
0.46 | 1.556068 | 1.247425 |  |  |  | 0.46 | 1.2484 | 0.46 | 1.205018 | 0.46 | 1.22668 | 0.46 | 1.611064 | 1.269277 | 0.46 | 1.235678
0.47 | 1.544705 | 1.242862 |  |  |  | 0.47 | 1.2438 | 0.47 | 1.20046 | 0.47 | 1.22206 | 0.47 | 1.599748 | 1.264811 | 0.47 | 1.231057
0.48 | 1.533386 | 1.2383 |  |  |  | 0.48 | 1.2392 | 0.48 | 1.195937 | 0.48 | 1.217457 | 0.48 | 1.588432 | 1.26033 | 0.48 | 1.226445
0.49 | 1.522111 | 1.233739 |  |  |  | 0.49 | 1.2346 | 0.49 | 1.191448 | 0.49 | 1.212872 | 0.49 | 1.577116 | 1.255833 | 0.49 | 1.221844
0.5 | 1.51088 | 1.229179 |  |  |  | 0.5 | 1.23 | 0.5 | 1.186992 | 0.5 | 1.208305 | 0.5 | 1.5658 | 1.251319 | 0.5 | 1.217253
0.51 | 1.499692 | 1.224619 |  |  |  | 0.51 | 1.2254 | 0.51 | 1.182569 | 0.51 | 1.203754 | 0.51 | 1.554484 | 1.246789 | 0.51 | 1.212672
0.52 | 1.488548 | 1.220061 |  |  |  | 0.52 | 1.2208 | 0.52 | 1.178179 | 0.52 | 1.199221 | 0.52 | 1.543168 | 1.242243 | 0.52 | 1.208102
0.53 | 1.477446 | 1.215503 |  |  |  | 0.53 | 1.2162 | 0.53 | 1.173822 | 0.53 | 1.194704 | 0.53 | 1.531852 | 1.23768 | 0.53 | 1.203541
0.54 | 1.466388 | 1.210945 |  |  |  | 0.54 | 1.2116 | 0.54 | 1.169497 | 0.54 | 1.190205 | 0.54 | 1.520536 | 1.2331 | 0.54 | 1.19899
0.55 | 1.455372 | 1.206388 |  |  |  | 0.55 | 1.207 | 0.55 | 1.165204 | 0.55 | 1.185722 | 0.55 | 1.50922 | 1.228503 | 0.55 | 1.19445
0.56 | 1.444398 | 1.201831 |  |  |  | 0.56 | 1.2024 | 0.56 | 1.160941 | 0.56 | 1.181256 | 0.56 | 1.497904 | 1.223889 | 0.56 | 1.18992
0.57 | 1.433466 | 1.197274 |  |  |  | 0.57 | 1.1978 | 0.57 | 1.156711 | 0.57 | 1.176807 | 0.57 | 1.486588 | 1.219257 | 0.57 | 1.185399
0.58 | 1.422576 | 1.192718 |  |  |  | 0.58 | 1.1932 | 0.58 | 1.15251 | 0.58 | 1.172374 | 0.58 | 1.475272 | 1.214608 | 0.58 | 1.180889
0.59 | 1.411728 | 1.188162 |  |  |  | 0.59 | 1.1886 | 0.59 | 1.14834 | 0.59 | 1.167958 | 0.59 | 1.463956 | 1.20994 | 0.59 | 1.176388
0.6 | 1.400921 | 1.183605 |  |  |  | 0.6 | 1.184 | 0.6 | 1.144201 | 0.6 | 1.163558 | 0.6 | 1.45264 | 1.205255 | 0.6 | 1.171897
0.61 | 1.390155 | 1.179048 |  |  |  | 0.61 | 1.1794 | 0.61 | 1.140091 | 0.61 | 1.159174 | 0.61 | 1.441324 | 1.200552 | 0.61 | 1.167416
0.62 | 1.37943 | 1.174491 |  |  |  | 0.62 | 1.1748 | 0.62 | 1.13601 | 0.62 | 1.154807 | 0.62 | 1.430008 | 1.195829 | 0.62 | 1.162945
0.63 | 1.368745 | 1.169934 |  |  |  | 0.63 | 1.1702 | 0.63 | 1.131958 | 0.63 | 1.150455 | 0.63 | 1.418692 | 1.191089 | 0.63 | 1.158484
0.64 | 1.358101 | 1.165376 |  |  |  | 0.64 | 1.1656 | 0.64 | 1.127936 | 0.64 | 1.14612 | 0.64 | 1.407376 | 1.186329 | 0.64 | 1.154032
0.65 | 1.347497 | 1.160817 |  |  |  | 0.65 | 1.161 | 0.65 | 1.123941 | 0.65 | 1.1418 | 0.65 | 1.39606 | 1.18155 | 0.65 | 1.14959
0.66 | 1.336933 | 1.156258 |  |  |  | 0.66 | 1.1564 | 0.66 | 1.119975 | 0.66 | 1.137497 | 0.66 | 1.384744 | 1.176751 | 0.66 | 1.145158
0.67 | 1.326408 | 1.151698 |  |  |  | 0.67 | 1.1518 | 0.67 | 1.116037 | 0.67 | 1.133209 | 0.67 | 1.373428 | 1.171933 | 0.67 | 1.140735
0.68 | 1.315923 | 1.147137 |  |  |  | 0.68 | 1.1472 | 0.68 | 1.112127 | 0.68 | 1.128937 | 0.68 | 1.362112 | 1.167096 | 0.68 | 1.136322
0.69 | 1.305478 | 1.142575 |  |  |  | 0.69 | 1.1426 | 0.69 | 1.108244 | 0.69 | 1.12468 | 0.69 | 1.350796 | 1.162237 | 0.69 | 1.131919
0.7 | 1.295071 | 1.138012 |  |  |  | 0.7 | 1.138 | 0.7 | 1.104387 | 0.7 | 1.120438 | 0.7 | 1.33948 | 1.157359 | 0.7 | 1.127525
0.71 | 1.284704 | 1.133448 |  |  |  | 0.71 | 1.1334 | 0.71 | 1.100558 | 0.71 | 1.116213 | 0.71 | 1.328164 | 1.15246 | 0.71 | 1.12314
0.72 | 1.274374 | 1.128882 |  |  |  | 0.72 | 1.1288 | 0.72 | 1.096755 | 0.72 | 1.112002 | 0.72 | 1.316848 | 1.14754 | 0.72 | 1.118766
0.73 | 1.264084 | 1.124315 |  |  |  | 0.73 | 1.1242 | 0.73 | 1.092978 | 0.73 | 1.107807 | 0.73 | 1.305532 | 1.142599 | 0.73 | 1.1144
0.74 | 1.253831 | 1.119746 |  |  |  | 0.74 | 1.1196 | 0.74 | 1.089227 | 0.74 | 1.103626 | 0.74 | 1.294216 | 1.137636 | 0.74 | 1.110044
0.75 | 1.243616 | 1.115176 |  |  |  | 0.75 | 1.115 | 0.75 | 1.085502 | 0.75 | 1.099461 | 0.75 | 1.2829 | 1.132652 | 0.75 | 1.105698
0.76 | 1.23344 | 1.110603 |  |  |  | 0.76 | 1.1104 | 0.76 | 1.081802 | 0.76 | 1.095311 | 0.76 | 1.271584 | 1.127645 | 0.76 | 1.10136
0.77 | 1.2233 | 1.106029 |  |  |  | 0.77 | 1.1058 | 0.77 | 1.078127 | 0.77 | 1.091176 | 0.77 | 1.260268 | 1.122617 | 0.77 | 1.097032
0.78 | 1.213198 | 1.101453 |  |  |  | 0.78 | 1.1012 | 0.78 | 1.074477 | 0.78 | 1.087055 | 0.78 | 1.248952 | 1.117565 | 0.78 | 1.092714
0.79 | 1.203133 | 1.096874 |  |  |  | 0.79 | 1.0966 | 0.79 | 1.070852 | 0.79 | 1.08295 | 0.79 | 1.237636 | 1.112491 | 0.79 | 1.088405
0.8 | 1.193106 | 1.092294 |  |  |  | 0.8 | 1.092 | 0.8 | 1.067251 | 0.8 | 1.078859 | 0.8 | 1.22632 | 1.107393 | 0.8 | 1.084104
0.81 | 1.183114 | 1.087711 |  |  |  | 0.81 | 1.0874 | 0.81 | 1.063675 | 0.81 | 1.074782 | 0.81 | 1.215004 | 1.102272 | 0.81 | 1.079814
0.82 | 1.17316 | 1.083125 |  |  |  | 0.82 | 1.0828 | 0.82 | 1.060122 | 0.82 | 1.07072 | 0.82 | 1.203688 | 1.097127 | 0.82 | 1.075532
0.83 | 1.163241 | 1.078537 |  |  |  | 0.83 | 1.0782 | 0.83 | 1.056593 | 0.83 | 1.066673 | 0.83 | 1.192372 | 1.091958 | 0.83 | 1.071259
0.84 | 1.153359 | 1.073946 |  |  |  | 0.84 | 1.0736 | 0.84 | 1.053087 | 0.84 | 1.06264 | 0.84 | 1.181056 | 1.086764 | 0.84 | 1.066996
0.85 | 1.143513 | 1.069352 |  |  |  | 0.85 | 1.069 | 0.85 | 1.049605 | 0.85 | 1.058621 | 0.85 | 1.16974 | 1.081545 | 0.85 | 1.062742
0.86 | 1.133702 | 1.064755 |  |  |  | 0.86 | 1.0644 | 0.86 | 1.046145 | 0.86 | 1.054616 | 0.86 | 1.158424 | 1.076301 | 0.86 | 1.058497
0.87 | 1.123927 | 1.060154 |  |  |  | 0.87 | 1.0598 | 0.87 | 1.042708 | 0.87 | 1.050625 | 0.87 | 1.147108 | 1.071031 | 0.87 | 1.05426
0.88 | 1.114187 | 1.055551 |  |  |  | 0.88 | 1.0552 | 0.88 | 1.039294 | 0.88 | 1.046649 | 0.88 | 1.135792 | 1.065735 | 0.88 | 1.050033
0.89 | 1.104483 | 1.050944 |  |  |  | 0.89 | 1.0506 | 0.89 | 1.035902 | 0.89 | 1.042686 | 0.89 | 1.124476 | 1.060413 | 0.89 | 1.045815
0.9 | 1.094813 | 1.046333 |  |  |  | 0.9 | 1.046 | 0.9 | 1.032532 | 0.9 | 1.038738 | 0.9 | 1.11316 | 1.055064 | 0.9 | 1.041606
0.91 | 1.085179 | 1.041719 |  |  |  | 0.91 | 1.0414 | 0.91 | 1.029184 | 0.91 | 1.034803 | 0.91 | 1.101844 | 1.049688 | 0.91 | 1.037406
0.92 | 1.075578 | 1.037101 |  |  |  | 0.92 | 1.0368 | 0.92 | 1.025857 | 0.92 | 1.030882 | 0.92 | 1.090528 | 1.044283 | 0.92 | 1.033214
0.93 | 1.066013 | 1.032479 |  |  |  | 0.93 | 1.0322 | 0.93 | 1.022552 | 0.93 | 1.026974 | 0.93 | 1.079212 | 1.038851 | 0.93 | 1.029032
0.94 | 1.056481 | 1.027853 |  |  |  | 0.94 | 1.0276 | 0.94 | 1.019268 | 0.94 | 1.023081 | 0.94 | 1.067896 | 1.033391 | 0.94 | 1.024858
0.95 | 1.046984 | 1.023222 |  |  |  | 0.95 | 1.023 | 0.95 | 1.016006 | 0.95 | 1.0192 | 0.95 | 1.05658 | 1.027901 | 0.95 | 1.020693
0.96 | 1.03752 | 1.018587 |  |  |  | 0.96 | 1.0184 | 0.96 | 1.012764 | 0.96 | 1.015334 | 0.96 | 1.045264 | 1.022382 | 0.96 | 1.016537
0.97 | 1.02809 | 1.013948 |  |  |  | 0.97 | 1.0138 | 0.97 | 1.009542 | 0.97 | 1.01148 | 0.97 | 1.033948 | 1.016832 | 0.97 | 1.01239
0.98 | 1.018693 | 1.009303 |  |  |  | 0.98 | 1.0092 | 0.98 | 1.006341 | 0.98 | 1.00764 | 0.98 | 1.022632 | 1.011253 | 0.98 | 1.008251
0.99 | 1.00933 | 1.004654 |  |  |  | 0.99 | 1.0046 | 0.99 | 1.003161 | 0.99 | 1.003814 | 0.99 | 1.011316 | 1.005642 | 0.99 | 1.004121
1 | 1 | 1 |  |  |  | 1 | 1 | 1 | 1 | 1 | 1 | 1 | 1 | 1 | 1 | 1

## Thermal k Porosity
Sample # | Full name | matrix | surfactant | morphology | pore diameter (nm) | crystallinity | Nitride Thickness deposited (nm) | Porosity SEM | Porosity optical Series | Porosity Optical VAT | Prosity With water instead of air | Most Relevant Porosity | k(W/mK) | k stddev | thickness (nm) | eff refractive index | [7 empty] | Delan Aero |  |  | 31 | Einarsrud 1992, I | solid den.
8 | 30Brij58calc450.Master | SiO2 | Brij58 | cubic | ~3 | amorphous | 30 | 0.2 | 0.05 | 0.08 | 0.08 | 0.24 | 0.2953306 | 0.04698621 | 155 | 1.45 | have shrunk a little bit | [5 empty] | porosity | thickness | k |  | Porosity | k (W/mK) | 2.3 | density
9 | 30Brij58calc450short.Master | SiO2 | Brij58 | cubic | ~3 | amorphous | 30 | 0.2 | 0.05 | 0.08 | 0.24 | 0.25 | 0.2912785 | 0.0203275 | 153 | 1.43 | [6 empty] | 0.55 | 551 | 0.14 | 0.02 | 0.9300965 | 0.0133062 | 0.009642174 | 0.160778
93 | Brij76 0.17 saturate cubic | Sio2 | Brij76 | cubic | 3 | amorphous | 430 STS | 0.2 | 0.14 | 0.23 | 0.7 | 0.2 | 0.3429901 | 0.02837429 | 173 | 1.37 | Has shrunk a little bit and for 92, code gives a lower value (1.31 instead of 1.4) of n when dehydrated | [5 empty] | 0.55 | 583 | 0.14 | 0.02 | 0.9169852 | 0.0158293 | 0.01147051 | 0.190934
18 | klesilica450.Master | SiO2 | KLE | cubic | ~15 | amorphous | 30 | 0.19 | 0.16 | 0.25 | 0.85 | 0.2 | 0.3548871 | 0.01752689 | 299 | 1.35 | [10 empty] | 0.9038557 | 0.0172067 | 0.01246862 | 0.221132
19 | klesilica450short.Master | SiO2 | KLE | cubic | ~15 | amorphous | 30 | 0.19 | 0.14 | 0.2 | 0.7 | 0.19 | 0.3292874 | 0.0470037 | 129 | 1.37 | [7 empty] | Delan meso |  |  | 0.9032835 | 0.0166784 | 0.0120858 | 0.222448
4 | 0-35p123coldpull0-6v1dayagespots.Master | Sio2 | P123 | cubic | ~8 | amorphous | 30 | 0.22 | 0.19 | 0.29 | 0.9 | 0.25 | 0.2829769 | 0.03434955 | 185 | 1.34 | [6 empty] | 0.52 | 385 | 0.15 | 0.03 | 0.9000796 | 0.0160643 | 0.0116408 | 0.229817
61 | 0.3gramp123 2 days TEOS Calc Sat Slam | Sio2 | P123 | cubic | ~8 | amorphous | 400 | 0.22 | 0.16 | 0.25 | 0.78 | 0.18 | 0.3841134 | 0.02471973 | 208 | 1.36 |  | least square method fitting cells |  |  |  |  | 0.52 | 392 | 0.15 | 0.03
88 | 0.3gramp123 1 days TEOS Calc Sat Fast | Sio2 | P123 | cubic | ~8 | amorphous | 400 | 0.22 | 0.075 | 0.11 | 0.32 | 0.21 | 0.268677 | 0.003623837 | 82 | 1.42 |  | 0.1824952 | [10 empty] | 31-I-SiO2
89 | 0.3gramp123 1 days TEOS Calc Fast | Sio2 | P123 | cubic | ~8 | amorphous | 400 | 0.22 | 0.075 | 0.11 | 0.47 | 0.22 | 0.2663547 | 0.006101723 | 83 | 1.4 |  | 0.1692992 | [8 empty] | 31 | Einarsrud 1992, II | solid den.
62 | 62 gram P123 #days Teos Sat 150 Slam Calc | Sio2 | P123 | hexagonal | ~8 | amorphous | 400 | 0.4 | 0.42 | 0.57 | below 1.33 | 0.46 | 0.1802571 | 0.02339531 | 319 | 1.2 |  | 0.006625257 | [8 empty] | Porosity | k (W/mK) | 2.176721 | density
63 | 62 gram P123 #days Teos Sat 150 Slam Calc (sharp one) | Sio2 | P123 | hexagonal | ~8 | amorphous | 400 | 0.4 | 0.41 | 0.57 | below 1.33 | 0.48 | 0.1784639 | 0.005505209 | 160 | 1.22 | [10 empty] | 0.8071765 | 0.0348805 | 0.02527572 | 0.419723
101 | 101 3day TEOS Hex 0.54 P123 | Sio2 | P123 | hexagonal | ~8 | amorphous | 450 STS | 0.3 | 0.41 | 0.57 | 0.78 | 0.35 | 0.22 | 0.01125383 | 300 | 1.22 | [10 empty] | 0.8024538 | 0.0234625 | 0.01700181 | 0.430003
103 | 103 3day TEOS Hex 0.54 P123 | Sio2 | P123 | hexagonal | ~8 | amorphous | 450 STS | 0.4 | 0.41 | 0.57 | 100 | 0.43 | 0.2030027 | 0.004419367 | 540 | 1.22 | [10 empty] | 0.7796189 | 0.0362737 | 0.02628529 | 0.479708
104 | 104 3day TEOS Hex 0.54 P123 | Sio2 | P123 | hexagonal | ~8 | amorphous | 450 STS | 0.4 | 0.34 | 0.48 | below 1.33 | 0.45 | 0.1844189 | 0.0154508 | 150 | 1.26 | [10 empty] | 0.774611 | 0.0322573 | 0.02337486 | 0.490609
[27 empty] | 0.7745751 | 0.0301557 | 0.02185196 | 0.490687
porosity fitting | [26 empty] | 0.7745425 | 0.0282369 | 0.02046152 | 0.490758
[27 empty] | 0.7701524 | 0.0363728 | 0.0263571 | 0.500314
kc= | 1.38 | W/mK | [24 empty] | 0.7656089 | 0.0354628 | 0.02569768 | 0.510204
kd= | 0.0257 | W/mK | [24 empty] | 0.7426854 | 0.0430657 | 0.03120703 | 0.560102
[27 empty] | 0.7247525 | 0.0536799 | 0.03889848 | 0.599137
[27 empty] | 0.7198221 | 0.0542322 | 0.0392987 | 0.609869
parallel model |  |  | Serial model |  |  | Dilute particle model |  |  | Dilute fluid inclusion model |  |  | PWSM | (Hu) |  |  | PWDM | (Hu) |  | Parallel serial Hybrid model |  |  | Cahill et al | [6 empty] | 31-II-SiO2
[6 empty] | for high porosity |  |  | for low porosity | [17 empty] | 31 | Einarsrud 1992, III | solid den.
porosity | Keff |  | porosity | Keff |  | porosity | Keff |  | porosity | Keff |  | porosity | Keff | x |  | porosity | Keff | x | porosity | Keff | x | porosity | Keff |  |  |  | Porosity | k (W/mK) | 2.220007 | density
0 | 1.38 |  | 0 | 1.38 |  | 0 | 1.38 |  | 0 | 1.38 |  | 0 | 1.38 | 0.17 |  | 0 | 1.38 | 0.17 | 0 | 3 | 0.207376 | 0 | 1.38 |  |  |  | 0.8111402 | 0.0471245 | 0.03414819 | 0.41927
0.01 | 1.366457 |  | 0.01 | 0.9037535 |  | 0.01 | 1.166134 |  | 0.01 | 1.35997 |  | 0.01 | 1.154961 |  |  | 0.01 | 1.271095 |  | 0.01 | 2.283171 |  | 0.01 | 1.3593 |  |  |  | 0.7791791 | 0.0426739 | 0.03092312 | 0.490224
0.02 | 1.352914 |  | 0.02 | 0.6718827 |  | 0.02 | 1.007868 |  | 0.02 | 1.340133 |  | 0.02 | 1.002693 |  |  | 0.02 | 1.168776 |  | 0.02 | 1.280462 |  | 0.02 | 1.3386 |  |  |  | 0.7301833 | 0.0575176 | 0.04167942 | 0.598995
0.03 | 1.339371 |  | 0.03 | 0.5346982 |  | 0.03 | 0.8860151 |  | 0.03 | 1.320487 |  | 0.03 | 0.8960382 |  |  | 0.03 | 1.080439 |  | 0.03 | 0.9443537 |  | 0.03 | 1.3179 |  |  |  | 0.7213676 | 0.0613627 | 0.04446572 | 0.618566
0.04 | 1.325828 |  | 0.04 | 0.4440355 |  | 0.04 | 0.7893043 |  | 0.04 | 1.301027 |  | 0.04 | 0.815656 |  |  | 0.04 | 1.004122 |  | 0.04 | 0.7748952 |  | 0.04 | 1.2972
0.05 | 1.312285 |  | 0.05 | 0.3796607 |  | 0.05 | 0.7106822 |  | 0.05 | 1.281753 |  | 0.05 | 0.7518417 |  |  | 0.05 | 0.9375865 |  | 0.05 | 0.6720966 |  | 0.05 | 1.2765 |  |  |  | 30 | Hu 2000 | 30-SiO2
0.06 | 1.298742 |  | 0.06 | 0.3315881 |  | 0.06 | 0.6455079 |  | 0.06 | 1.26266 |  | 0.06 | 0.6992529 |  |  | 0.06 | 0.8789905 |  | 0.06 | 0.6026281 |  | 0.06 | 1.2558 |  |  |  | Porosity | k (W/mK)
0.07 | 1.285199 |  | 0.07 | 0.2943212 |  | 0.07 | 0.5906029 |  | 0.07 | 1.243747 |  | 0.07 | 0.6546966 |  |  | 0.07 | 0.8268931 |  | 0.07 | 0.5522053 |  | 0.07 | 1.2351 |  |  |  | 0 | 1.38 | 1
0.08 | 1.271656 |  | 0.08 | 0.2645848 |  | 0.08 | 0.5437173 |  | 0.08 | 1.225011 |  | 0.08 | 0.6161367 |  |  | 0.08 | 0.7801769 |  | 0.08 | 0.513686 |  | 0.08 | 1.2144 |  |  |  | 0.478976 | 0.249955 | 0.1811268
0.09 | 1.258113 |  | 0.09 | 0.2403057 |  | 0.09 | 0.5032138 |  | 0.09 | 1.20645 |  | 0.09 | 0.5822063 |  |  | 0.09 | 0.7379689 |  | 0.09 | 0.4831025 |  | 0.09 | 1.1937 |  |  |  | 0.628305 | 0.161151 | 0.1167761
0.1 | 1.24457 |  | 0.1 | 0.220108 |  | 0.1 | 0.4678723 |  | 0.1 | 1.188061 |  | 0.1 | 0.5519487 |  |  | 0.1 | 0.6995804 |  | 0.1 | 0.458074 |  | 0.1 | 1.173 |  |  |  | 0.698279 | 0.113023 | 0.08190072
0.11 | 1.231027 |  | 0.11 | 0.2030423 |  | 0.11 | 0.4367651 |  | 0.11 | 1.169841 |  | 0.11 | 0.5246713 |  |  | 0.11 | 0.6644613 |  | 0.11 | 0.4370855 |  | 0.11 | 1.1523 |  |  |  | 0.768213 | 0.06836 | 0.04953623
0.12 | 1.217484 |  | 0.12 | 0.1884324 |  | 0.12 | 0.4091742 |  | 0.12 | 1.151789 |  | 0.12 | 0.4998584 |  |  | 0.12 | 0.632167 |  | 0.12 | 0.419127 |  | 0.12 | 1.1316
0.13 | 1.203941 |  | 0.13 | 0.175784 |  | 0.13 | 0.3845353 |  | 0.13 | 1.133902 |  | 0.13 | 0.4771161 |  |  | 0.13 | 0.6023345 |  | 0.13 | 0.4034993 |  | 0.13 | 1.1109 |  |  |  | Jain 2002, III
0.14 | 1.190398 |  | 0.14 | 0.1647268 |  | 0.14 | 0.3623987 |  | 0.14 | 1.116177 |  | 0.14 | 0.4561379 |  |  | 0.14 | 0.5746638 |  | 0.14 | 0.3897029 |  | 0.14 | 1.0902 |  |  |  | sintered | 2.1
0.15 | 1.176855 |  | 0.15 | 0.1549783 |  | 0.15 | 0.3424016 |  | 0.15 | 1.098614 |  | 0.15 | 0.4366807 |  |  | 0.15 | 0.5489051 |  | 0.15 | 0.3773715 |  | 0.15 | 1.0695 |  |  |  |  | conductivity | porosity
0.16 | 1.163312 |  | 0.16 | 0.1463191 |  | 0.16 | 0.3242482 |  | 0.16 | 1.081208 |  | 0.16 | 0.4185486 |  |  | 0.16 | 0.5248483 |  | 0.16 | 0.3662305 |  | 0.16 | 1.0488 |  |  |  | 0.425107 | 0.252591 | 0.7975681
0.17 | 1.149769 |  | 0.17 | 0.1385764 |  | 0.17 | 0.3076947 |  | 0.17 | 1.06396 |  | 0.17 | 0.4015819 |  |  | 0.17 | 0.5023151 |  | 0.17 | 0.3560698 |  | 0.17 | 1.0281 |  |  |  | 0.587732 | 0.354702 | 0.7201276
0.18 | 1.136226 |  | 0.18 | 0.131612 |  | 0.18 | 0.2925386 |  | 0.18 | 1.046865 |  | 0.18 | 0.3856484 |  |  | 0.18 | 0.4811534 |  | 0.18 | 0.346726 |  | 0.18 | 1.0074 |  |  |  | 0.807418 | 0.411132 | 0.6155152
0.19 | 1.122683 |  | 0.19 | 0.125314 |  | 0.19 | 0.27861 |  | 0.19 | 1.029922 |  | 0.19 | 0.3706378 |  |  | 0.19 | 0.4612322 |  | 0.19 | 0.3380702 |  | 0.19 | 0.9867 |  |  |  | 1.64051 | 1.02649 | 0.2188048
0.2 | 1.10914 |  | 0.2 | 0.1195913 |  | 0.2 | 0.2657656 |  | 0.2 | 1.01313 |  | 0.2 | 0.3564567 |  |  | 0.2 | 0.4424381 |  | 0.2 | 0.3299991 |  | 0.2 | 0.966
0.21 | 1.095597 |  | 0.21 | 0.1143685 |  | 0.21 | 0.2538836 |  | 0.21 | 0.9964857 |  | 0.21 | 0.343026 |  |  | 0.21 | 0.4246723 |  | 0.21 | 0.3224291 |  | 0.21 | 0.9453 |  |  |  | Jain 2002, II
0.22 | 1.082054 |  | 0.22 | 0.1095827 |  | 0.22 | 0.2428597 |  | 0.22 | 0.9799877 |  | 0.22 | 0.3302777 |  |  | 0.22 | 0.4078484 |  | 0.22 | 0.3152921 |  | 0.22 | 0.9246 |  |  |  | eg | 2.1
0.23 | 1.068511 |  | 0.23 | 0.1051814 |  | 0.23 | 0.2326043 |  | 0.23 | 0.9636339 |  | 0.23 | 0.3181528 |  |  | 0.23 | 0.3918901 |  | 0.23 | 0.3085314 |  | 0.23 | 0.9039 |  |  |  |  | conductivity | porosity
0.24 | 1.054968 |  | 0.24 | 0.1011199 |  | 0.24 | 0.2230396 |  | 0.24 | 0.9474226 |  | 0.24 | 0.3066002 |  |  | 0.24 | 0.3767301 |  | 0.24 | 0.3021001 |  | 0.24 | 0.8832 |  |  |  | 0.436519 | 0.177351 | 0.7921338
0.25 | 1.041425 |  | 0.25 | 0.09736051 |  | 0.25 | 0.2140981 |  | 0.25 | 0.9313518 |  | 0.25 | 0.2955751 |  |  | 0.25 | 0.3623084 |  | 0.25 | 0.2959586 |  | 0.25 | 0.8625 |  |  |  | 0.85592 | 0.279463 | 0.592419
0.26 | 1.027882 |  | 0.26 | 0.09387059 |  | 0.26 | 0.205721 |  | 0.26 | 0.9154197 |  | 0.26 | 0.285038 |  |  | 0.26 | 0.3485715 |  | 0.26 | 0.2900735 |  | 0.26 | 0.8418 |  |  |  | 1.10128 | 0.341267 | 0.475581
0.27 | 1.014339 |  | 0.27 | 0.09062221 |  | 0.27 | 0.1978562 |  | 0.27 | 0.8996245 |  | 0.27 | 0.2749539 |  |  | 0.27 | 0.3354717 |  | 0.27 | 0.2844163 |  | 0.27 | 0.8211
0.28 | 1.000796 |  | 0.28 | 0.08759113 |  | 0.28 | 0.1904584 |  | 0.28 | 0.8839646 |  | 0.28 | 0.2652919 |  |  | 0.28 | 0.3229657 |  | 0.28 | 0.2789625 |  | 0.28 | 0.8004 |  |  |  | Jain 2002, I
0.29 | 0.987253 |  | 0.29 | 0.08475625 |  | 0.29 | 0.183487 |  | 0.29 | 0.868438 |  | 0.29 | 0.2560242 |  |  | 0.29 | 0.3110147 |  | 0.29 | 0.2736912 |  | 0.29 | 0.7797 |  |  |  | ethanol | 2.2
0.3 | 0.97371 |  | 0.3 | 0.08209912 |  | 0.3 | 0.1769062 |  | 0.3 | 0.8530433 |  | 0.3 | 0.2471258 |  |  | 0.3 | 0.2995834 |  | 0.3 | 0.2685841 |  | 0.3 | 0.759 |  |  |  |  | conductivity | porosity
0.31 | 0.960167 |  | 0.31 | 0.07960353 |  | 0.31 | 0.1706841 |  | 0.31 | 0.8377786 |  | 0.31 | 0.2385743 |  |  | 0.31 | 0.2886399 |  | 0.31 | 0.2636253 |  | 0.31 | 0.7383 |  |  |  | 0.487874 | 0.0564299 | 0.7782391
0.32 | 0.946624 |  | 0.32 | 0.07725518 |  | 0.32 | 0.1647922 |  | 0.32 | 0.8226423 |  | 0.32 | 0.2303494 |  |  | 0.32 | 0.278155 |  | 0.32 | 0.2588009 |  | 0.32 | 0.7176 |  |  |  | 0.639087 | 0.096737 | 0.7095059
0.33 | 0.933081 |  | 0.33 | 0.07504142 |  | 0.33 | 0.1592048 |  | 0.33 | 0.8076329 |  | 0.33 | 0.2224327 |  |  | 0.33 | 0.2681021 |  | 0.33 | 0.2540986 |  | 0.33 | 0.6969 |  |  |  | 0.7903 | 0.15048 | 0.6407727
0.34 | 0.919538 |  | 0.34 | 0.07295099 |  | 0.34 | 0.153899 |  | 0.34 | 0.7927488 |  | 0.34 | 0.2148076 |  |  | 0.34 | 0.2584568 |  | 0.34 | 0.2495078 |  | 0.34 | 0.6762 |  |  |  | 0.898716 | 0.185413 | 0.5914927
0.35 | 0.905995 |  | 0.35 | 0.07097387 |  | 0.35 | 0.1488539 |  | 0.35 | 0.7779883 |  | 0.35 | 0.2074586 |  |  | 0.35 | 0.2491966 |  | 0.35 | 0.2450188 |  | 0.35 | 0.6555 |  |  |  | 1.10984 | 0.24453 | 0.4955273
0.36 | 0.892452 |  | 0.36 | 0.0691011 |  | 0.36 | 0.1440509 |  | 0.36 | 0.7633499 |  | 0.36 | 0.2003719 |  |  | 0.36 | 0.2403011 |  | 0.36 | 0.2406231 |  | 0.36 | 0.6348 |  |  |  | 1.28388 | 0.333205 | 0.4164182
0.37 | 0.878909 |  | 0.37 | 0.06732461 |  | 0.37 | 0.1394728 |  | 0.37 | 0.7488322 |  | 0.37 | 0.1935344 |  |  | 0.37 | 0.2317511 |  | 0.37 | 0.2363133 |  | 0.37 | 0.6141
0.38 | 0.865366 |  | 0.38 | 0.06563718 |  | 0.38 | 0.1351043 |  | 0.38 | 0.7344336 |  | 0.38 | 0.1869346 |  |  | 0.38 | 0.223529 |  | 0.38 | 0.2320825 |  | 0.38 | 0.5934 |  |  |  | Tsui 2004
0.39 | 0.851823 |  | 0.39 | 0.06403227 |  | 0.39 | 0.1309313 |  | 0.39 | 0.7201527 |  | 0.39 | 0.1805613 |  |  | 0.39 | 0.2156186 |  | 0.39 | 0.2279246 |  | 0.39 | 0.5727 |  |  |  | porosity | cross plane
0.4 | 0.83828 |  | 0.4 | 0.06250397 |  | 0.4 | 0.1269409 |  | 0.4 | 0.7059881 |  | 0.4 | 0.1744046 |  |  | 0.4 | 0.2080048 |  | 0.4 | 0.2238342 |  | 0.4 | 0.552 |  |  |  | 0.212 | 0.247
0.41 | 0.824737 |  | 0.41 | 0.06104692 |  | 0.41 | 0.1231215 |  | 0.41 | 0.6919383 |  | 0.41 | 0.1684551 |  |  | 0.41 | 0.2006735 |  | 0.41 | 0.2198063 |  | 0.41 | 0.5313 |  |  |  | 0.288 | 0.204
0.42 | 0.811194 |  | 0.42 | 0.05965625 |  | 0.42 | 0.1194622 |  | 0.42 | 0.6780019 |  | 0.42 | 0.1627042 |  |  | 0.42 | 0.1936115 |  | 0.42 | 0.2158365 |  | 0.42 | 0.5106 |  |  |  | 0.377 | 0.113
0.43 | 0.797651 |  | 0.43 | 0.05832754 |  | 0.43 | 0.1159533 |  | 0.43 | 0.6641776 |  | 0.43 | 0.1571436 |  |  | 0.43 | 0.1868068 |  | 0.43 | 0.2119207 |  | 0.43 | 0.4899 |  |  |  | 0.421 | 0.104
0.44 | 0.784108 |  | 0.44 | 0.05705672 |  | 0.44 | 0.1125855 |  | 0.44 | 0.6504641 |  | 0.44 | 0.151766 |  |  | 0.44 | 0.1802477 |  | 0.44 | 0.2080552 |  | 0.44 | 0.4692 |  |  |  | 0.567 | 0.101
0.45 | 0.770565 |  | 0.45 | 0.0558401 |  | 0.45 | 0.1093506 |  | 0.45 | 0.6368599 |  | 0.45 | 0.1465644 |  |  | 0.45 | 0.1739237 |  | 0.45 | 0.2042367 |  | 0.45 | 0.4485 |  |  |  | 0.642 | 0.079
0.46 | 0.757022 |  | 0.46 | 0.05467428 |  | 0.46 | 0.1062409 |  | 0.46 | 0.6233639 |  | 0.46 | 0.141532 |  |  | 0.46 | 0.1678248 |  | 0.46 | 0.2004621 |  | 0.46 | 0.4278
0.47 | 0.743479 |  | 0.47 | 0.05355614 |  | 0.47 | 0.1032492 |  | 0.47 | 0.6099746 |  | 0.47 | 0.1366628 |  |  | 0.47 | 0.1619414 |  | 0.47 | 0.1967286 |  | 0.47 | 0.4071
0.48 | 0.729936 |  | 0.48 | 0.05248282 |  | 0.48 | 0.100369 |  | 0.48 | 0.596691 |  | 0.48 | 0.131951 |  |  | 0.48 | 0.1562648 |  | 0.48 | 0.1930337 |  | 0.48 | 0.3864
0.49 | 0.716393 |  | 0.49 | 0.05145168 |  | 0.49 | 0.09759406 |  | 0.49 | 0.5835116 |  | 0.49 | 0.1273912 |  |  | 0.49 | 0.1507866 |  | 0.49 | 0.189375 |  | 0.49 | 0.3657
0.5 | 0.70285 |  | 0.5 | 0.05046027 |  | 0.5 | 0.09491878 |  | 0.5 | 0.5704353 |  | 0.5 | 0.1229782 |  |  | 0.5 | 0.145499 |  | 0.5 | 0.1857502 |  | 0.5 | 0.345
0.51 | 0.689307 |  | 0.51 | 0.04950635 |  | 0.51 | 0.09233788 |  | 0.51 | 0.5574609 |  | 0.51 | 0.1187072 |  |  | 0.51 | 0.1403946 |  | 0.51 | 0.1821575 |  | 0.51 | 0.3243
0.52 | 0.675764 |  | 0.52 | 0.04858782 |  | 0.52 | 0.08984645 |  | 0.52 | 0.5445872 |  | 0.52 | 0.1145737 |  |  | 0.52 | 0.1354663 |  | 0.52 | 0.1785949 |  | 0.52 | 0.3036
0.53 | 0.662221 |  | 0.53 | 0.04770276 |  | 0.53 | 0.08743992 |  | 0.53 | 0.5318131 |  | 0.53 | 0.1105735 |  |  | 0.53 | 0.1307076 |  | 0.53 | 0.1750608 |  | 0.53 | 0.2829
0.54 | 0.648678 |  | 0.54 | 0.04684937 |  | 0.54 | 0.08511402 |  | 0.54 | 0.5191373 |  | 0.54 | 0.1067023 |  |  | 0.54 | 0.1261122 |  | 0.54 | 0.1715536 |  | 0.54 | 0.2622
0.55 | 0.635135 |  | 0.55 | 0.04602597 |  | 0.55 | 0.08286477 |  | 0.55 | 0.5065588 |  | 0.55 | 0.1029565 |  |  | 0.55 | 0.1216741 |  | 0.55 | 0.1680718 |  | 0.55 | 0.2415
0.56 | 0.621592 |  | 0.56 | 0.04523101 |  | 0.56 | 0.08068843 |  | 0.56 | 0.4940763 |  | 0.56 | 0.09933227 |  |  | 0.56 | 0.1173878 |  | 0.56 | 0.164614 |  | 0.56 | 0.2208
0.57 | 0.608049 |  | 0.57 | 0.04446305 |  | 0.57 | 0.07858152 |  | 0.57 | 0.481689 |  | 0.57 | 0.09582623 |  |  | 0.57 | 0.1132478 |  | 0.57 | 0.161179 |  | 0.57 | 0.2001
0.58 | 0.594506 |  | 0.58 | 0.04372074 |  | 0.58 | 0.07654077 |  | 0.58 | 0.4693955 |  | 0.58 | 0.09243508 |  |  | 0.58 | 0.1092491 |  | 0.58 | 0.1577656 |  | 0.58 | 0.1794
0.59 | 0.580963 |  | 0.59 | 0.0430028 |  | 0.59 | 0.07456311 |  | 0.59 | 0.457195 |  | 0.59 | 0.08915568 |  |  | 0.59 | 0.1053868 |  | 0.59 | 0.1543727 |  | 0.59 | 0.1587
0.6 | 0.56742 |  | 0.6 | 0.04230806 |  | 0.6 | 0.07264566 |  | 0.6 | 0.4450863 |  | 0.6 | 0.08598506 |  |  | 0.6 | 0.1016564 |  | 0.6 | 0.1509993 |  | 0.6 | 0.138
0.61 | 0.553877 |  | 0.61 | 0.04163541 |  | 0.61 | 0.07078571 |  | 0.61 | 0.4330684 |  | 0.61 | 0.08292038 |  |  | 0.61 | 0.09805344 |  | 0.61 | 0.1476444 |  | 0.61 | 0.1173
0.62 | 0.540334 |  | 0.62 | 0.04098381 |  | 0.62 | 0.06898071 |  | 0.62 | 0.4211403 |  | 0.62 | 0.07995893 |  |  | 0.62 | 0.09457372 |  | 0.62 | 0.1443072 |  | 0.62 | 0.0966
0.63 | 0.526791 |  | 0.63 | 0.0403523 |  | 0.63 | 0.06722826 |  | 0.63 | 0.409301 |  | 0.63 | 0.07709812 |  |  | 0.63 | 0.09121328 |  | 0.63 | 0.1409867 |  | 0.63 | 0.0759
0.64 | 0.513248 |  | 0.64 | 0.03973995 |  | 0.64 | 0.06552611 |  | 0.64 | 0.3975495 |  | 0.64 | 0.07433549 |  |  | 0.64 | 0.08796828 |  | 0.64 | 0.1376822 |  | 0.64 | 0.0552
0.65 | 0.499705 |  | 0.65 | 0.03914591 |  | 0.65 | 0.06387211 |  | 0.65 | 0.3858848 |  | 0.65 | 0.07166867 |  |  | 0.65 | 0.08483509 |  | 0.65 | 0.134393 |  | 0.65 | 0.0345
0.66 | 0.486162 |  | 0.66 | 0.03856937 |  | 0.66 | 0.06226425 |  | 0.66 | 0.374306 |  | 0.66 | 0.06909541 |  |  | 0.66 | 0.08181021 |  | 0.66 | 0.1311183 |  | 0.66 | 0.0138
0.67 | 0.472619 |  | 0.67 | 0.03800956 |  | 0.67 | 0.06070063 |  | 0.67 | 0.3628121 |  | 0.67 | 0.06661354 |  |  | 0.67 | 0.07889032 |  | 0.67 | 0.1278576 |  | 0.67 | -0.0069
0.68 | 0.459076 |  | 0.68 | 0.03746577 |  | 0.68 | 0.05917944 |  | 0.68 | 0.3514022 |  | 0.68 | 0.06422099 |  |  | 0.68 | 0.0760722 |  | 0.68 | 0.1246102 |  | 0.68 | -0.0276
0.69 | 0.445533 |  | 0.69 | 0.03693732 |  | 0.69 | 0.05769899 |  | 0.69 | 0.3400753 |  | 0.69 | 0.06191576 |  |  | 0.69 | 0.07335281 |  | 0.69 | 0.1213755 |  | 0.69 | -0.0483
0.7 | 0.43199 |  | 0.7 | 0.03642358 |  | 0.7 | 0.05625766 |  | 0.7 | 0.3288307 |  | 0.7 | 0.05969596 |  |  | 0.7 | 0.07072919 |  | 0.7 | 0.1181529 |  | 0.7 | -0.069
0.71 | 0.418447 |  | 0.71 | 0.03592392 |  | 0.71 | 0.05485391 |  | 0.71 | 0.3176673 |  | 0.71 | 0.05755973 |  |  | 0.71 | 0.06819853 |  | 0.71 | 0.1149421 |  | 0.71 | -0.0897
0.72 | 0.404904 |  | 0.72 | 0.03543779 |  | 0.72 | 0.05348629 |  | 0.72 | 0.3065843 |  | 0.72 | 0.05550533 |  |  | 0.72 | 0.06575812 |  | 0.72 | 0.1117424 |  | 0.72 | -0.1104
0.73 | 0.391361 |  | 0.73 | 0.03496464 |  | 0.73 | 0.05215344 |  | 0.73 | 0.2955809 |  | 0.73 | 0.05353105 |  |  | 0.73 | 0.06340537 |  | 0.73 | 0.1085534 |  | 0.73 | -0.1311
0.74 | 0.377818 |  | 0.74 | 0.03450396 |  | 0.74 | 0.05085404 |  | 0.74 | 0.2846561 |  | 0.74 | 0.05163528 |  |  | 0.74 | 0.06113777 |  | 0.74 | 0.1053747 |  | 0.74 | -0.1518
0.75 | 0.364275 |  | 0.75 | 0.03405526 |  | 0.75 | 0.04958684 |  | 0.75 | 0.2738092 |  | 0.75 | 0.04981642 |  |  | 0.75 | 0.05895292 |  | 0.75 | 0.1022059 |  | 0.75 | -0.1725
0.76 | 0.350732 |  | 0.76 | 0.03361808 |  | 0.76 | 0.04835066 |  | 0.76 | 0.2630392 |  | 0.76 | 0.04807298 |  |  | 0.76 | 0.05684851 |  | 0.76 | 0.09904657 |  | 0.76 | -0.1932
0.77 | 0.337189 |  | 0.77 | 0.03319198 |  | 0.77 | 0.04714438 |  | 0.77 | 0.2523455 |  | 0.77 | 0.0464035 |  |  | 0.77 | 0.05482231 |  | 0.77 | 0.09589634 |  | 0.77 | -0.2139
0.78 | 0.323646 |  | 0.78 | 0.03277655 |  | 0.78 | 0.04596693 |  | 0.78 | 0.2417272 |  | 0.78 | 0.04480657 |  |  | 0.78 | 0.05287218 |  | 0.78 | 0.09275488 |  | 0.78 | -0.2346
0.79 | 0.310103 |  | 0.79 | 0.03237139 |  | 0.79 | 0.04481729 |  | 0.79 | 0.2311835 |  | 0.79 | 0.04328083 |  |  | 0.79 | 0.05099606 |  | 0.79 | 0.08962185 |  | 0.79 | -0.2553
0.8 | 0.29656 |  | 0.8 | 0.03197613 |  | 0.8 | 0.04369447 |  | 0.8 | 0.2207135 |  | 0.8 | 0.04182497 |  |  | 0.8 | 0.04919195 |  | 0.8 | 0.08649694 |  | 0.8 | -0.276
0.81 | 0.283017 |  | 0.81 | 0.0315904 |  | 0.81 | 0.04259756 |  | 0.81 | 0.2103167 |  | 0.81 | 0.04043773 |  |  | 0.81 | 0.04745793 |  | 0.81 | 0.08337983 |  | 0.81 | -0.2967
0.82 | 0.269474 |  | 0.82 | 0.03121386 |  | 0.82 | 0.04152567 |  | 0.82 | 0.1999921 |  | 0.82 | 0.03911788 |  |  | 0.82 | 0.04579216 |  | 0.82 | 0.08027025 |  | 0.82 | -0.3174
0.83 | 0.255931 |  | 0.83 | 0.0308462 |  | 0.83 | 0.04047795 |  | 0.83 | 0.189739 |  | 0.83 | 0.03786425 |  |  | 0.83 | 0.04419284 |  | 0.83 | 0.07716793 |  | 0.83 | -0.3381
0.84 | 0.242388 |  | 0.84 | 0.03048709 |  | 0.84 | 0.03945359 |  | 0.84 | 0.1795567 |  | 0.84 | 0.03667568 |  |  | 0.84 | 0.04265824 |  | 0.84 | 0.07407261 |  | 0.84 | -0.3588
0.85 | 0.228845 |  | 0.85 | 0.03013625 |  | 0.85 | 0.03845181 |  | 0.85 | 0.1694444 |  | 0.85 | 0.03555108 |  |  | 0.85 | 0.04118671 |  | 0.85 | 0.07098403 |  | 0.85 | -0.3795
0.86 | 0.215302 |  | 0.86 | 0.0297934 |  | 0.86 | 0.03747189 |  | 0.86 | 0.1594015 |  | 0.86 | 0.03448936 |  |  | 0.86 | 0.03977663 |  | 0.86 | 0.06790197 |  | 0.86 | -0.4002
0.87 | 0.201759 |  | 0.87 | 0.02945825 |  | 0.87 | 0.03651312 |  | 0.87 | 0.1494273 |  | 0.87 | 0.03348949 |  |  | 0.87 | 0.03842644 |  | 0.87 | 0.06482619 |  | 0.87 | -0.4209
0.88 | 0.188216 |  | 0.88 | 0.02913057 |  | 0.88 | 0.03557481 |  | 0.88 | 0.1395209 |  | 0.88 | 0.03255047 |  |  | 0.88 | 0.03713463 |  | 0.88 | 0.06175649 |  | 0.88 | -0.4416
0.89 | 0.174673 |  | 0.89 | 0.02881009 |  | 0.89 | 0.03465631 |  | 0.89 | 0.1296818 |  | 0.89 | 0.03167131 |  |  | 0.89 | 0.03589975 |  | 0.89 | 0.05869266 |  | 0.89 | -0.4623
0.9 | 0.16113 |  | 0.9 | 0.02849659 |  | 0.9 | 0.03375702 |  | 0.9 | 0.1199092 |  | 0.9 | 0.03085108 |  |  | 0.9 | 0.0347204 |  | 0.9 | 0.0556345 |  | 0.9 | -0.483
0.91 | 0.147587 |  | 0.91 | 0.02818984 |  | 0.91 | 0.03287632 |  | 0.91 | 0.1102025 |  | 0.91 | 0.03008885 |  |  | 0.91 | 0.03359519 |  | 0.91 | 0.05258184 |  | 0.91 | -0.5037
0.92 | 0.134044 |  | 0.92 | 0.02788962 |  | 0.92 | 0.03201366 |  | 0.92 | 0.100561 |  | 0.92 | 0.02938373 |  |  | 0.92 | 0.03252281 |  | 0.92 | 0.04953447 |  | 0.92 | -0.5244
0.93 | 0.120501 |  | 0.93 | 0.02759573 |  | 0.93 | 0.03116847 |  | 0.93 | 0.09098409 |  | 0.93 | 0.02873486 |  |  | 0.93 | 0.03150199 |  | 0.93 | 0.04649225 |  | 0.93 | -0.5451
0.94 | 0.106958 |  | 0.94 | 0.02730796 |  | 0.94 | 0.03034025 |  | 0.94 | 0.08147108 |  | 0.94 | 0.0281414 |  |  | 0.94 | 0.03053147 |  | 0.94 | 0.043455 |  | 0.94 | -0.5658
0.95 | 0.093415 |  | 0.95 | 0.02702614 |  | 0.95 | 0.02952847 |  | 0.95 | 0.07202133 |  | 0.95 | 0.02760253 |  |  | 0.95 | 0.02961006 |  | 0.95 | 0.04042257 |  | 0.95 | -0.5865
0.96 | 0.079872 |  | 0.96 | 0.02675008 |  | 0.96 | 0.02873266 |  | 0.96 | 0.06263424 |  | 0.96 | 0.02711745 |  |  | 0.96 | 0.0287366 |  | 0.96 | 0.0373948 |  | 0.96 | -0.6072
0.97 | 0.066329 |  | 0.97 | 0.02647959 |  | 0.97 | 0.02795234 |  | 0.97 | 0.05330916 |  | 0.97 | 0.0266854 |  |  | 0.97 | 0.02790994 |  | 0.97 | 0.03437155 |  | 0.97 | -0.6279
0.98 | 0.052786 |  | 0.98 | 0.02621453 |  | 0.98 | 0.02718708 |  | 0.98 | 0.0440455 |  | 0.98 | 0.02630563 |  |  | 0.98 | 0.02712899 |  | 0.98 | 0.03135268 |  | 0.98 | -0.6486
0.99 | 0.039243 |  | 0.99 | 0.02595471 |  | 0.99 | 0.02643644 |  | 0.99 | 0.03484265 |  | 0.99 | 0.0259774 |  |  | 0.99 | 0.02639269 |  | 0.99 | 0.02833807 |  | 0.99 | -0.6693
1 | 0.0257 |  | 1 | 0.0257 |  | 1 | 0.0257 |  | 1 | 0.0257 |  | 1 | 0.0257 |  |  | 1 | 0.0257 |  | 1 | 0.02532757 |  | 1 | -0.69

## Parameter inflence on k analysi
Parameters influence on k analysis
cubic films
Sample Number | Reflectance file | matrix | surfactant | morphology | pore size | porosity (%) | crystallinity | ThemalK (W/mK) | TermalK stddev | (pore size/porosity)^0.9 |  | wall thikness | wall thickness | thickness
4 | 0-35p123coldpull0-6v1dayagespots.Master | Sio2 | P123 | cubic | 10 | 22% | amorphous | 0.2829769 | 0.03434955 | 31.0327 |  | 5
8 | 30Brij58calc450.Master | SiO2 | Brij58 | cubic | 4.5 | 31% | amorphous | 0.2953306 | 0.04698621 | 11.10876 |  | 1.5
9 | 30Brij58calc450short.Master | SiO2 | Brij58 | cubic | 4.5 | 31% | amorphous | 0.2912785 | 0.0203275 | 11.10876 |  | 1.5
18 | klesilica450.Master | SiO2 | KLE | cubic | 18 | 19% | amorphous | 0.3548871 | 0.01752689 | 60.09897 |  | 10
19 | klesilica450short.Master | SiO2 | KLE | cubic | 18 | 19% | amorphous | 0.3292874 | 0.0470037 | 60.09897 |  | 10
61 | 0.3gramp123 2 days TEOS Calc Sat Slam | Sio2 | P123 | cubic | 10 | 22% | amorphous | 0.3841134 | 0.02471973 | 31.0327 |  | 5
88 | 0.3gramp123 1 days TEOS Calc Sat Fast | Sio2 | P123 | cubic | 10 | 22% | amorphous | 0.268677 | 0.003623837 | 0.005014712 |  | 5 |  | 85
89 | 0.3gramp123 1 days TEOS Calc Fast | Sio2 | P123 | cubic | 10 | 22% | amorphous | 0.2663547 | 0.006101723 | 0.008229267 |  | 5 |  | 85
no pore size effect
no pore size/porosity dependency
one cubic of each surfactant
Sample Number | Reflectance file | matrix | surfactant | morphology | pore size | porosity (%) | crystallinity | ThemalK (W/mK) | TermalK stddev | (pore size/porosity)^0.9 |  | wall thikness | wall thickness | dk/d | surface material/surface pore | d/dk | surface pore/surface material
4 | 0-35p123coldpull0-6v1dayagespots.Master | Sio2 | P123 | cubic | 10 | 22% | amorphous | 0.2919915 | 0.03662171 | 31.0327 |  | 5 |  | 2.12132 | 5.729578 | 0.4714045 | 0.1745329
9 | 30Brij58calc450short.Master | SiO2 | Brij58 | cubic | 4.5 | 31% | amorphous | 0.3028566 | 0.02195351 | 11.10876 |  | 1.5 |  | 1.885618 | 4.527074 | 0.5303301 | 0.2208932
18 | klesilica450.Master | SiO2 | KLE | cubic | 18 | 19% | amorphous | 0.3635361 | 0.01841243 | 60.09897 |  | 10 |  | 2.199888 | 6.161851 | 0.4545686 | 0.1622889
61 | 0.3gramp123 2 days TEOS Calc Sat Slam | Sio2 | P123 | cubic | 10 | 22% | amorphous | 0.3841134 | 0.02471973 | 31.0327 |  | 5 |  | 2.12132 | 5.729578 | 0.4714045 | 0.1745329
88 | 0.3gramp123 1 days TEOS Calc Sat Fast | Sio2 | P123 | cubic | 10 | 22% | amorphous | 0.268677 | 0.003623837 | 0.005014712 |  | 5 |  | 2.12132 | 5.729578 | 0.4714045 | 0.1745329
89 | 0.3gramp123 1 days TEOS Calc Fast | Sio2 | P123 | cubic | 10 | 22% | amorphous | 0.2663547 | 0.006101723 | 0.008229267 |  | 5 |  | 2.12132 | 5.729578 | 0.4714045 | 0.1745329
Only P123 Cubics… influence of thickness
Sample # | Full name | matrix | surfactant | morphology | pore size | porosity (%) | crystallinity | Nitride Thickness deposited (nm) | ThemalK (W/mK) | TermalK stddev | ThemalK (W/mK) ND | TermalK stddev ND | film thickness_average (nm)
4 | 0-35p123coldpull0-6v1dayagespots.Master | Sio2 | P123 | cubic | ~8 | 22% | amorphous | 30 | 0.2829769 | 0.03434955 | 0.2794793 | 0.01679991 | 185.532
61 | 0.3gramp123 2 days TEOS Calc Sat Slam | Sio2 | P123 | cubic | ~8 | 22% | amorphous | 400 | 0.3841134 | 0.02471973 |  |  | 198
88 | 0.3gramp123 1 days TEOS Calc Sat Fast | Sio2 | P123 | cubic | ~8 | 22% | amorphous | 400 | 0.268677 | 0.003623837 |  |  | 85
89 | 0.3gramp123 1 days TEOS Calc Fast | Sio2 | P123 | cubic | ~8 | 22% | amorphous | 400 | 0.2663547 | 0.006101723 |  |  | 85